## SCCPs_B1
Quantify Sample Summary Report
Sample Name: 221029_0002 Sample ID: MeOH
| # | Name | Trace | RT | Area | IS Area | Response | Flags | Conc. | %Dev
1 | 1 | C10_Cl4 | 339 > 59
2 | 2 | C10_Cl5 | 373 > 59
3 | 3 | C10_Cl6 | 407 > 347
4 | 4 | C10_Cl7 | 441 > 381
5 | 5 | C10_Cl8 | 477 > 417
6 | 6 | C11_Cl4 | 353 > 59
7 | 7 | C11_Cl5 | 387 > 59
8 | 8 | C11_Cl6 | 421 > 361
9 | 9 | C11_Cl7 | 455 > 395
10 | 10 | C11_Cl8 | 491 > 431
11 | 11 | C11_Cl9 | 525 > 465
12 | 12 | C12_Cl4 | 367 > 59
13 | 13 | C12_Cl5 | 401 > 59
14 | 14 | C12_Cl6 | 435 > 375
15 | 15 | C12_Cl7 | 469 > 409
16 | 16 | C12_Cl8 | 505 > 445
17 | 17 | C12_Cl9 | 539 > 479
18 | 18 | C12_Cl10 | 573 > 513
19 | 19 | C13_Cl4 | 381 > 59
20 | 20 | C13_Cl5 | 415 > 59
21 | 21 | C13_Cl6 | 449 > 389
22 | 22 | C13_Cl7 | 483 > 423
23 | 23 | C13_Cl8 | 519 > 459
24 | 24 | C13_Cl9 | 553 > 493
25 | 25 | C13_Cl10 | 587 > 527
26 | 26 | D18-HBCD | 658.6 > 78.9
Quantify Sample Summary Report
Printed Fri Nov 04 13:41:02 2022
Sample Name: 221029_0003 Sample ID: SCCP_MIX_Cs1
| # | Name | Trace | RT | Area | IS Area | Response | Flags | Conc. | %Dev
1 | 1 | C10_Cl4 | 339 > 59
2 | 2 | C10_Cl5 | 373 > 59 | 3.4 | 152.427 |  | 152.427 | MM
3 | 3 | C10_Cl6 | 407 > 347 | 4.04 | 415.077 |  | 415.077 | MM
4 | 4 | C10_Cl7 | 441 > 381
5 | 5 | C10_Cl8 | 477 > 417
6 | 6 | C11_Cl4 | 353 > 59
7 | 7 | C11_Cl5 | 387 > 59 | 4.03 | 624.589 |  | 624.589 | MM
8 | 8 | C11_Cl6 | 421 > 361 | 4.37 | 1579.742 |  | 1579.742 | bb
9 | 9 | C11_Cl7 | 455 > 395 | 4.81 | 1883.261 |  | 1883.261 | MM
10 | 10 | C11_Cl8 | 491 > 431 | 5.41 | 2100.754 |  | 2100.754 | bb
11 | 11 | C11_Cl9 | 525 > 465
12 | 12 | C12_Cl4 | 367 > 59 | 4.18 | 74.661 |  | 74.661 | MM
13 | 13 | C12_Cl5 | 401 > 59 | 4.61 | 761.502 |  | 761.502 | bb
14 | 14 | C12_Cl6 | 435 > 375 | 4.88 | 1403.512 |  | 1403.512 | bb
15 | 15 | C12_Cl7 | 469 > 409 | 5.37 | 2304.215 |  | 2304.215 | bb
16 | 16 | C12_Cl8 | 505 > 445 | 5.86 | 3322.911 |  | 3322.911 | bb
17 | 17 | C12_Cl9 | 539 > 479 | 6.34 | 1164.407 |  | 1164.407 | MM
18 | 18 | C12_Cl10 | 573 > 513
19 | 19 | C13_Cl4 | 381 > 59
20 | 20 | C13_Cl5 | 415 > 59 | 5.2 | 458.939 |  | 458.939 | MM
21 | 21 | C13_Cl6 | 449 > 389 | 5.61 | 925.756 |  | 925.756 | bb
22 | 22 | C13_Cl7 | 483 > 423 | 6.01 | 1368.432 |  | 1368.432 | MM
23 | 23 | C13_Cl8 | 519 > 459 | 6.34 | 4788.644 |  | 4788.644 | MM
24 | 24 | C13_Cl9 | 553 > 493 | 6.79 | 1619.865 |  | 1619.865 | bb
25 | 25 | C13_Cl10 | 587 > 527 | 7.25 | 317.436 |  | 317.436 | MM
26 | 26 | D18-HBCD | 658.6 > 78.9 | 5.63 | 2822.607 |  | 2822.607 | bb
Quantify Sample Summary Report
Printed Fri Nov 04 13:41:02 2022
Sample Name: 221029_0004 Sample ID: SCCP_MIX_Cs3
| # | Name | Trace | RT | Area | IS Area | Response | Flags | Conc. | %Dev
1 | 1 | C10_Cl4 | 339 > 59
2 | 2 | C10_Cl5 | 373 > 59 | 3.41 | 346.29 |  | 346.29 | MM
3 | 3 | C10_Cl6 | 407 > 347 | 3.86 | 845.134 |  | 845.134 | bb
4 | 4 | C10_Cl7 | 441 > 381 | 4.16 | 1111.673 |  | 1111.673 | bb
5 | 5 | C10_Cl8 | 477 > 417 | 4.52 | 592.984 |  | 592.984 | bb
6 | 6 | C11_Cl4 | 353 > 59 | 3.61 | 332.375 |  | 332.375 | MM
7 | 7 | C11_Cl5 | 387 > 59 | 3.97 | 2323.049 |  | 2323.049 | bb
8 | 8 | C11_Cl6 | 421 > 361 | 4.37 | 5648.414 |  | 5648.414 | MM
9 | 9 | C11_Cl7 | 455 > 395 | 4.81 | 12626.721 |  | 12626.721 | bb
10 | 10 | C11_Cl8 | 491 > 431 | 5.29 | 9391.253 |  | 9391.253 | bb
11 | 11 | C11_Cl9 | 525 > 465 | 5.86 | 3136.483 |  | 3136.483 | MM
12 | 12 | C12_Cl4 | 367 > 59 | 4.18 | 251.56 |  | 251.56 | MM
13 | 13 | C12_Cl5 | 401 > 59 | 4.54 | 3953.106 |  | 3953.106 | bb
14 | 14 | C12_Cl6 | 435 > 375 | 4.92 | 7437.558 |  | 7437.558 | bb
15 | 15 | C12_Cl7 | 469 > 409 | 5.41 | 14385.331 |  | 14385.331 | bb
16 | 16 | C12_Cl8 | 505 > 445 | 5.86 | 16187.003 |  | 16187.003 | bb
17 | 17 | C12_Cl9 | 539 > 479 | 6.31 | 8178.926 |  | 8178.926 | bb
18 | 18 | C12_Cl10 | 573 > 513 | 6.74 | 1300.581 |  | 1300.581 | MM
19 | 19 | C13_Cl4 | 381 > 59 | 4.76 | 361.652 |  | 361.652 | MM
20 | 20 | C13_Cl5 | 415 > 59 | 5.2 | 3115.123 |  | 3115.123 | bb
21 | 21 | C13_Cl6 | 449 > 389 | 5.53 | 5687.159 |  | 5687.159 | bb
22 | 22 | C13_Cl7 | 483 > 423 | 5.97 | 8529.847 |  | 8529.847 | bb
23 | 23 | C13_Cl8 | 519 > 459 | 6.4 | 12459.429 |  | 12459.429 | bb
24 | 24 | C13_Cl9 | 553 > 493 | 6.88 | 10249.294 |  | 10249.294 | bb
25 | 25 | C13_Cl10 | 587 > 527 | 7.37 | 2562.409 |  | 2562.409 | bb
26 | 26 | D18-HBCD | 658.6 > 78.9 | 5.63 | 2934.46 |  | 2934.46 | bb
Quantify Sample Summary Report
Printed Fri Nov 04 13:41:02 2022
Sample Name: 221029_0005 Sample ID: SCCP_MIX_Cs5
| # | Name | Trace | RT | Area | IS Area | Response | Flags | Conc. | %Dev
1 | 1 | C10_Cl4 | 339 > 59 | 3.1 | 39.128 |  | 39.128 | MM
2 | 2 | C10_Cl5 | 373 > 59 | 3.4 | 1336.41 |  | 1336.41 | bb
3 | 3 | C10_Cl6 | 407 > 347 | 3.78 | 4570.669 |  | 4570.669 | bb
4 | 4 | C10_Cl7 | 441 > 381 | 4.25 | 9380.947 |  | 9380.947 | bd
5 | 5 | C10_Cl8 | 477 > 417 | 4.78 | 3734.667 |  | 3734.667 | bd
6 | 6 | C11_Cl4 | 353 > 59 | 3.63 | 850.902 |  | 850.902 | MM
7 | 7 | C11_Cl5 | 387 > 59 | 3.95 | 12991.198 |  | 12991.198 | bb
8 | 8 | C11_Cl6 | 421 > 361 | 4.37 | 32078.861 |  | 32078.861 | bb
9 | 9 | C11_Cl7 | 455 > 395 | 4.81 | 71872.32 |  | 71872.32 | bd
10 | 10 | C11_Cl8 | 491 > 431 | 5.29 | 54668.336 |  | 54668.336 | bb
11 | 11 | C11_Cl9 | 525 > 465 | 5.79 | 14865.527 |  | 14865.527 | bd
12 | 12 | C12_Cl4 | 367 > 59 | 4.24 | 1782.239 |  | 1782.239 | bb
13 | 13 | C12_Cl5 | 401 > 59 | 4.57 | 21250.824 |  | 21250.824 | bb
14 | 14 | C12_Cl6 | 435 > 375 | 4.96 | 42860.254 |  | 42860.254 | bb
15 | 15 | C12_Cl7 | 469 > 409 | 5.41 | 77048.5 |  | 77048.5 | bb
16 | 16 | C12_Cl8 | 505 > 445 | 5.86 | 88961.984 |  | 88961.984 | bb
17 | 17 | C12_Cl9 | 539 > 479 | 6.31 | 43651.957 |  | 43651.957 | bb
18 | 18 | C12_Cl10 | 573 > 513 | 6.76 | 8002.051 |  | 8002.051 | bb
19 | 19 | C13_Cl4 | 381 > 59 | 4.83 | 1317.199 |  | 1317.199 | bb
20 | 20 | C13_Cl5 | 415 > 59 | 5.2 | 18001.957 |  | 18001.957 | bb
21 | 21 | C13_Cl6 | 449 > 389 | 5.57 | 34746.887 |  | 34746.887 | bb
22 | 22 | C13_Cl7 | 483 > 423 | 5.97 | 47791.852 |  | 47791.852 | bb
23 | 23 | C13_Cl8 | 519 > 459 | 6.4 | 68980.414 |  | 68980.414 | bb
24 | 24 | C13_Cl9 | 553 > 493 | 6.88 | 58319.637 |  | 58319.637 | bb
25 | 25 | C13_Cl10 | 587 > 527 | 7.37 | 18407.797 |  | 18407.797 | bb
26 | 26 | D18-HBCD | 658.6 > 78.9 | 5.63 | 3265.716 |  | 3265.716 | bb
Quantify Sample Summary Report
Printed Fri Nov 04 13:41:02 2022
Sample Name: 221029_0006 Sample ID: SCCP_MIX_Cs7
| # | Name | Trace | RT | Area | IS Area | Response | Flags | Conc. | %Dev
1 | 1 | C10_Cl4 | 339 > 59 | 3.16 | 293.252 |  | 293.252 | MM
2 | 2 | C10_Cl5 | 373 > 59 | 3.41 | 4962.524 |  | 4962.524 | bd
3 | 3 | C10_Cl6 | 407 > 347 | 3.78 | 17976.002 |  | 17976.002 | bd
4 | 4 | C10_Cl7 | 441 > 381 | 4.22 | 33687.48 |  | 33687.48 | bd
5 | 5 | C10_Cl8 | 477 > 417 | 4.74 | 14805.303 |  | 14805.303 | bd
6 | 6 | C11_Cl4 | 353 > 59 | 3.66 | 4007.521 |  | 4007.521 | bb
7 | 7 | C11_Cl5 | 387 > 59 | 3.97 | 49033.906 |  | 49033.906 | bb
8 | 8 | C11_Cl6 | 421 > 361 | 4.37 | 121877.344 |  | 121877.344 | bb
9 | 9 | C11_Cl7 | 455 > 395 | 4.81 | 277036.094 |  | 277036.094 | bd
10 | 10 | C11_Cl8 | 491 > 431 | 5.29 | 221057.266 |  | 221057.266 | bb
11 | 11 | C11_Cl9 | 525 > 465 | 5.82 | 55476.668 |  | 55476.668 | bd
12 | 12 | C12_Cl4 | 367 > 59 | 4.24 | 7627.562 |  | 7627.562 | bb
13 | 13 | C12_Cl5 | 401 > 59 | 4.57 | 83413.414 |  | 83413.414 | bb
14 | 14 | C12_Cl6 | 435 > 375 | 4.96 | 159075.594 |  | 159075.594 | bb
15 | 15 | C12_Cl7 | 469 > 409 | 5.37 | 300477.031 |  | 300477.031 | bb
16 | 16 | C12_Cl8 | 505 > 445 | 5.86 | 347350.281 |  | 347350.281 | bb
17 | 17 | C12_Cl9 | 539 > 479 | 6.34 | 168583.047 |  | 168583.047 | bb
18 | 18 | C12_Cl10 | 573 > 513 | 6.82 | 30525.902 |  | 30525.902 | bb
19 | 19 | C13_Cl4 | 381 > 59 | 4.87 | 5938.706 |  | 5938.706 | bb
20 | 20 | C13_Cl5 | 415 > 59 | 5.2 | 67217.922 |  | 67217.922 | bb
21 | 21 | C13_Cl6 | 449 > 389 | 5.57 | 129224.453 |  | 129224.453 | bb
22 | 22 | C13_Cl7 | 483 > 423 | 5.97 | 180210.969 |  | 180210.969 | bb
23 | 23 | C13_Cl8 | 519 > 459 | 6.4 | 275193 |  | 275193 | bb
24 | 24 | C13_Cl9 | 553 > 493 | 6.86 | 223933.297 |  | 223933.297 | bb
25 | 25 | C13_Cl10 | 587 > 527 | 7.37 | 73026.852 |  | 73026.852 | bb
26 | 26 | D18-HBCD | 658.6 > 78.9 | 5.63 | 2998.236 |  | 2998.236 | bb
Quantify Sample Summary Report
Printed Fri Nov 04 13:41:02 2022
Sample Name: 221029_0007 Sample ID: SCCP_MIX_Cs9
| # | Name | Trace | RT | Area | IS Area | Response | Flags | Conc. | %Dev
1 | 1 | C10_Cl4 | 339 > 59 | 3.09 | 1278.529 |  | 1278.529 | bb
2 | 2 | C10_Cl5 | 373 > 59 | 3.41 | 20067.428 |  | 20067.428 | bb
3 | 3 | C10_Cl6 | 407 > 347 | 3.78 | 74450.836 |  | 74450.836 | bd
4 | 4 | C10_Cl7 | 441 > 381 | 4.19 | 139574.422 |  | 139574.422 | bd
5 | 5 | C10_Cl8 | 477 > 417 | 4.74 | 57547.531 |  | 57547.531 | bd
6 | 6 | C11_Cl4 | 353 > 59 | 3.63 | 16080.487 |  | 16080.487 | bb
7 | 7 | C11_Cl5 | 387 > 59 | 3.97 | 205723.516 |  | 205723.516 | bb
8 | 8 | C11_Cl6 | 421 > 361 | 4.37 | 502001.219 |  | 502001.219 | bd
9 | 9 | C11_Cl7 | 455 > 395 | 4.81 | 1094779.625 |  | 1094779.625 | bd
10 | 10 | C11_Cl8 | 491 > 431 | 5.29 | 843231.813 |  | 843231.813 | bb
11 | 11 | C11_Cl9 | 525 > 465 | 5.82 | 220337.219 |  | 220337.219 | bd
12 | 12 | C12_Cl4 | 367 > 59 | 4.24 | 30054.555 |  | 30054.555 | bb
13 | 13 | C12_Cl5 | 401 > 59 | 4.57 | 335232.313 |  | 335232.313 | bb
14 | 14 | C12_Cl6 | 435 > 375 | 4.96 | 647845.188 |  | 647845.188 | bb
15 | 15 | C12_Cl7 | 469 > 409 | 5.37 | 1185726.25 |  | 1185726.25 | bb
16 | 16 | C12_Cl8 | 505 > 445 | 5.86 | 1379433.875 |  | 1379433.875 | bb
17 | 17 | C12_Cl9 | 539 > 479 | 6.34 | 685649.188 |  | 685649.188 | bb
18 | 18 | C12_Cl10 | 573 > 513 | 6.84 | 129276.273 |  | 129276.273 | bb
19 | 19 | C13_Cl4 | 381 > 59 | 4.87 | 23120.627 |  | 23120.627 | bb
20 | 20 | C13_Cl5 | 415 > 59 | 5.2 | 264057.719 |  | 264057.719 | bb
21 | 21 | C13_Cl6 | 449 > 389 | 5.57 | 498678.813 |  | 498678.813 | bb
22 | 22 | C13_Cl7 | 483 > 423 | 5.97 | 737428.813 |  | 737428.813 | db
23 | 23 | C13_Cl8 | 519 > 459 | 6.4 | 1123190.25 |  | 1123190.25 | bb
24 | 24 | C13_Cl9 | 553 > 493 | 6.86 | 927313.5 |  | 927313.5 | bb
25 | 25 | C13_Cl10 | 587 > 527 | 7.36 | 311775.625 |  | 311775.625 | bb
26 | 26 | D18-HBCD | 658.6 > 78.9 | 5.63 | 2647.913 |  | 2647.913 | bb
Quantify Sample Summary Report
Printed Fri Nov 04 13:41:02 2022
Sample Name: 221029_0008 Sample ID: MeOH
| # | Name | Trace | RT | Area | IS Area | Response | Flags | Conc. | %Dev
1 | 1 | C10_Cl4 | 339 > 59
2 | 2 | C10_Cl5 | 373 > 59
3 | 3 | C10_Cl6 | 407 > 347
4 | 4 | C10_Cl7 | 441 > 381
5 | 5 | C10_Cl8 | 477 > 417
6 | 6 | C11_Cl4 | 353 > 59
7 | 7 | C11_Cl5 | 387 > 59
8 | 8 | C11_Cl6 | 421 > 361
9 | 9 | C11_Cl7 | 455 > 395
10 | 10 | C11_Cl8 | 491 > 431
11 | 11 | C11_Cl9 | 525 > 465
12 | 12 | C12_Cl4 | 367 > 59
13 | 13 | C12_Cl5 | 401 > 59
14 | 14 | C12_Cl6 | 435 > 375
15 | 15 | C12_Cl7 | 469 > 409
16 | 16 | C12_Cl8 | 505 > 445
17 | 17 | C12_Cl9 | 539 > 479
18 | 18 | C12_Cl10 | 573 > 513
19 | 19 | C13_Cl4 | 381 > 59
20 | 20 | C13_Cl5 | 415 > 59
21 | 21 | C13_Cl6 | 449 > 389
22 | 22 | C13_Cl7 | 483 > 423
23 | 23 | C13_Cl8 | 519 > 459
24 | 24 | C13_Cl9 | 553 > 493
25 | 25 | C13_Cl10 | 587 > 527
26 | 26 | D18-HBCD | 658.6 > 78.9
Quantify Sample Summary Report
Printed Fri Nov 04 13:41:02 2022
Sample Name: 221029_0009 Sample ID: 220915_Blank_1
| # | Name | Trace | RT | Area | IS Area | Response | Flags | Conc. | %Dev
1 | 1 | C10_Cl4 | 339 > 59 |  |  |  |  | MM-
2 | 2 | C10_Cl5 | 373 > 59
3 | 3 | C10_Cl6 | 407 > 347
4 | 4 | C10_Cl7 | 441 > 381
5 | 5 | C10_Cl8 | 477 > 417
6 | 6 | C11_Cl4 | 353 > 59
7 | 7 | C11_Cl5 | 387 > 59
8 | 8 | C11_Cl6 | 421 > 361
9 | 9 | C11_Cl7 | 455 > 395
10 | 10 | C11_Cl8 | 491 > 431
11 | 11 | C11_Cl9 | 525 > 465
12 | 12 | C12_Cl4 | 367 > 59 |  |  |  |  | MM-
13 | 13 | C12_Cl5 | 401 > 59
14 | 14 | C12_Cl6 | 435 > 375
15 | 15 | C12_Cl7 | 469 > 409
16 | 16 | C12_Cl8 | 505 > 445 |  |  |  |  | MM-
17 | 17 | C12_Cl9 | 539 > 479
18 | 18 | C12_Cl10 | 573 > 513
19 | 19 | C13_Cl4 | 381 > 59
20 | 20 | C13_Cl5 | 415 > 59
21 | 21 | C13_Cl6 | 449 > 389
22 | 22 | C13_Cl7 | 483 > 423 |  |  |  |  | MM-
23 | 23 | C13_Cl8 | 519 > 459
24 | 24 | C13_Cl9 | 553 > 493
25 | 25 | C13_Cl10 | 587 > 527
26 | 26 | D18-HBCD | 658.6 > 78.9 | 5.63 | 4817.936 |  | 4817.936 | bb
Sample Name: 221029_0028 Sample ID: 220915_17
| # | Name | Trace | RT | Area | IS Area | Response | Flags | Conc. | %Dev
1 | 1 | C10_Cl4 | 339 > 59 | 3,16 | 3243807 |  | 3243807 | MM
2 | 2 | C10_Cl5 | 373 > 59 | 3,43 | 117492695 |  | 117492695 | db
3 | 3 | C10_Cl6 | 407 > 347 | 3,78 | 332003406 |  | 332003406 | bd
4 | 4 | C10_Cl7 | 441 > 381 | 4,22 | 263700594 |  | 263700594 | bd
5 | 5 | C10_Cl8 | 477 > 417 | 4,74 | 67340922 |  | 67340922 | bd
6 | 6 | C11_Cl4 | 353 > 59 | 3,63 | 17085656 |  | 17085656 | bb
7 | 7 | C11_Cl5 | 387 > 59 | 4 | 276444656 |  | 276444656 | bb
8 | 8 | C11_Cl6 | 421 > 361 | 4,37 | 715484438 |  | 715484438 | bd
9 | 9 | C11_Cl7 | 455 > 395 | 4,81 | 788283563 |  | 788283563 | bd
10 | 10 | C11_Cl8 | 491 > 431 | 5,29 | 325447,25 |  | 325447,25 | MM
11 | 11 | C11_Cl9 | 525 > 465 | 5,82 | 69739602 |  | 69739602 | MM
12 | 12 | C12_Cl4 | 367 > 59 | 4,21 | 34075113 |  | 34075113 | bb
13 | 13 | C12_Cl5 | 401 > 59 | 4,57 | 389448594 |  | 389448594 | bb
14 | 14 | C12_Cl6 | 435 > 375 | 4,96 | 976616563 |  | 976616563 | dd
15 | 15 | C12_Cl7 | 469 > 409 | 5,37 | 1309250125 |  | 1309250125 | bd
16 | 16 | C12_Cl8 | 505 > 445 | 5,86 | 702871375 |  | 702871375 | MM
17 | 17 | C12_Cl9 | 539 > 479 | 6,34 | 205993109 |  | 205993109 | bd
18 | 18 | C12_Cl10 | 573 > 513
19 | 19 | C13_Cl4 | 381 > 59 | 4,87 | 52188246 |  | 52188246 | bb
20 | 20 | C13_Cl5 | 415 > 59 | 5,2 | 516805219 |  | 516805219 | bb
21 | 21 | C13_Cl6 | 449 > 389 | 5,57 | 1171006125 |  | 1171006125 | bb
22 | 22 | C13_Cl7 | 483 > 423 | 5,93 | 1682862375 |  | 1682862375 | bd
23 | 23 | C13_Cl8 | 519 > 459 | 6,4 | 1117378,5 |  | 1117378,5 | bb
24 | 24 | C13_Cl9 | 553 > 493 | 6,81 | 423990625 |  | 423990625 | bd
25 | 25 | C13_Cl10 | 587 > 527 |  |  |  |  | MM-
26 | 26 | D18-HBCD | 658.6 > 78.9 | 5,63 | 5004337 |  | 5004337 | bb
Sample Name: 221029_0030 Sample ID: 220915_19
| # | Name | Trace | RT | Area | IS Area | Response | Flags | Conc. | %Dev
1 | 1 | C10_Cl4 | 339 > 59 | 3,25 | 3293655 |  | 3293655 | bd
2 | 2 | C10_Cl5 | 373 > 59 | 3,43 | 84293148 |  | 84293148 | db
3 | 3 | C10_Cl6 | 407 > 347 | 3,78 | 248060859 |  | 248060859 | bd
4 | 4 | C10_Cl7 | 441 > 381 | 4,22 | 204108328 |  | 204108328 | bd
5 | 5 | C10_Cl8 | 477 > 417 | 4,74 | 52159672 |  | 52159672 | bd
6 | 6 | C11_Cl4 | 353 > 59 | 3,66 | 11257904 |  | 11257904 | bb
7 | 7 | C11_Cl5 | 387 > 59 | 4 | 204463078 |  | 204463078 | bb
8 | 8 | C11_Cl6 | 421 > 361 | 4,37 | 545360563 |  | 545360563 | bd
9 | 9 | C11_Cl7 | 455 > 395 | 4,81 | 608845063 |  | 608845063 | bd
10 | 10 | C11_Cl8 | 491 > 431 | 5,29 | 255925875 |  | 255925875 | bd
11 | 11 | C11_Cl9 | 525 > 465 | 5,86 | 54878641 |  | 54878641 | MM
12 | 12 | C12_Cl4 | 367 > 59 | 4,24 | 24931945 |  | 24931945 | bb
13 | 13 | C12_Cl5 | 401 > 59 | 4,57 | 296283813 |  | 296283813 | bb
14 | 14 | C12_Cl6 | 435 > 375 | 4,96 | 753319188 |  | 753319188 | dd
15 | 15 | C12_Cl7 | 469 > 409 | 5,37 | 1015632938 |  | 1015632938 | bd
16 | 16 | C12_Cl8 | 505 > 445 | 5,86 | 547980813 |  | 547980813 | MM
17 | 17 | C12_Cl9 | 539 > 479 | 6,34 | 170814938 |  | 170814938 | bd
18 | 18 | C12_Cl10 | 573 > 513
19 | 19 | C13_Cl4 | 381 > 59 | 4,87 | 40122371 |  | 40122371 | bb
20 | 20 | C13_Cl5 | 415 > 59 | 5,2 | 402984313 |  | 402984313 | bb
21 | 21 | C13_Cl6 | 449 > 389 | 5,57 | 910521 |  | 910521 | bb
22 | 22 | C13_Cl7 | 483 > 423 | 5,97 | 1320551625 |  | 1320551625 | bd
23 | 23 | C13_Cl8 | 519 > 459 | 6,4 | 871939875 |  | 871939875 | bb
24 | 24 | C13_Cl9 | 553 > 493 | 6,86 | 324719,75 |  | 324719,75 | bd
25 | 25 | C13_Cl10 | 587 > 527 |  |  |  |  | MM-
26 | 26 | D18-HBCD | 658.6 > 78.9 | 5,63 | 4875513 |  | 4875513 | bb
Sample Name: 221029_0038 Sample ID: 220922_03
| # | Name | Trace | RT | Area | IS Area | Response | Flags | Conc. | %Dev
1 | 1 | C10_Cl4 | 339 > 59 | 3,13 | 1800478 |  | 1800478 | MM
2 | 2 | C10_Cl5 | 373 > 59 | 3,41 | 67958695 |  | 67958695 | db
3 | 3 | C10_Cl6 | 407 > 347 | 3,78 | 178450984 |  | 178450984 | bd
4 | 4 | C10_Cl7 | 441 > 381 | 4,22 | 136919953 |  | 136919953 | bd
5 | 5 | C10_Cl8 | 477 > 417 | 4,74 | 35673016 |  | 35673016 | bd
6 | 6 | C11_Cl4 | 353 > 59 | 3,66 | 7037334 |  | 7037334 | bb
7 | 7 | C11_Cl5 | 387 > 59 | 3,97 | 128108422 |  | 128108422 | bb
8 | 8 | C11_Cl6 | 421 > 361 | 4,34 | 340907875 |  | 340907875 | bd
9 | 9 | C11_Cl7 | 455 > 395 | 4,81 | 397999063 |  | 397999063 | bd
10 | 10 | C11_Cl8 | 491 > 431 | 5,29 | 162315641 |  | 162315641 | MM
11 | 11 | C11_Cl9 | 525 > 465 |  |  |  |  | MM-
12 | 12 | C12_Cl4 | 367 > 59 | 4,21 | 15279188 |  | 15279188 | bb
13 | 13 | C12_Cl5 | 401 > 59 | 4,57 | 193707,75 |  | 193707,75 | bd
14 | 14 | C12_Cl6 | 435 > 375 | 4,96 | 475817688 |  | 475817688 | dd
15 | 15 | C12_Cl7 | 469 > 409 | 5,37 | 607705313 |  | 607705313 | bd
16 | 16 | C12_Cl8 | 505 > 445 | 5,82 | 227709094 |  | 227709094 | bd
17 | 17 | C12_Cl9 | 539 > 479 | 6,5 | 42385277 |  | 42385277 | MM
18 | 18 | C12_Cl10 | 573 > 513 |  |  |  |  | MM-
19 | 19 | C13_Cl4 | 381 > 59 | 4,87 | 29135,75 |  | 29135,75 | bb
20 | 20 | C13_Cl5 | 415 > 59 | 5,2 | 330711188 |  | 330711188 | bb
21 | 21 | C13_Cl6 | 449 > 389 | 5,53 | 720420313 |  | 720420313 | bd
22 | 22 | C13_Cl7 | 483 > 423 | 5,93 | 717347438 |  | 717347438 | bd
23 | 23 | C13_Cl8 | 519 > 459 | 6,37 | 345884125 |  | 345884125 | bd
24 | 24 | C13_Cl9 | 553 > 493 | 6,81 | 106190852 |  | 106190852 | MM
25 | 25 | C13_Cl10 | 587 > 527
26 | 26 | D18-HBCD | 658.6 > 78.9 | 5,63 | 2426188 |  | 2426188 | bb
Sample Name: 221029_0040 Sample ID: 220922_05
| # | Name | Trace | RT | Area | IS Area | Response | Flags | Conc. | %Dev
1 | 1 | C10_Cl4 | 339 > 59 | 3,21 | 2085806 |  | 2085806 | MM
2 | 2 | C10_Cl5 | 373 > 59 | 3,43 | 60174813 |  | 60174813 | db
3 | 3 | C10_Cl6 | 407 > 347 | 3,78 | 151043234 |  | 151043234 | bd
4 | 4 | C10_Cl7 | 441 > 381 | 4,22 | 109481031 |  | 109481031 | bd
5 | 5 | C10_Cl8 | 477 > 417 | 4,74 | 26891982 |  | 26891982 | bd
6 | 6 | C11_Cl4 | 353 > 59 | 3,63 | 6782484 |  | 6782484 | MM
7 | 7 | C11_Cl5 | 387 > 59 | 3,97 | 120332922 |  | 120332922 | bb
8 | 8 | C11_Cl6 | 421 > 361 | 4,37 | 300187281 |  | 300187281 | bd
9 | 9 | C11_Cl7 | 455 > 395 | 4,81 | 325772 |  | 325772 | bd
10 | 10 | C11_Cl8 | 491 > 431 | 5,29 | 119164906 |  | 119164906 | bd
11 | 11 | C11_Cl9 | 525 > 465 |  |  |  |  | MM-
12 | 12 | C12_Cl4 | 367 > 59 | 4,24 | 14763812 |  | 14763812 | bb
13 | 13 | C12_Cl5 | 401 > 59 | 4,57 | 171313234 |  | 171313234 | bd
14 | 14 | C12_Cl6 | 435 > 375 | 4,96 | 415144719 |  | 415144719 | dd
15 | 15 | C12_Cl7 | 469 > 409 | 5,37 | 495071563 |  | 495071563 | bd
16 | 16 | C12_Cl8 | 505 > 445 | 5,82 | 188259406 |  | 188259406 | bd
17 | 17 | C12_Cl9 | 539 > 479 | 6,4 | 29215711 |  | 29215711 | MM
18 | 18 | C12_Cl10 | 573 > 513 |  |  |  |  | MM-
19 | 19 | C13_Cl4 | 381 > 59 | 4,87 | 26511004 |  | 26511004 | bb
20 | 20 | C13_Cl5 | 415 > 59 | 5,2 | 273877938 |  | 273877938 | bb
21 | 21 | C13_Cl6 | 449 > 389 | 5,53 | 574911,5 |  | 574911,5 | bd
22 | 22 | C13_Cl7 | 483 > 423 | 5,93 | 597287188 |  | 597287188 | bd
23 | 23 | C13_Cl8 | 519 > 459 | 6,34 | 292765625 |  | 292765625 | bd
24 | 24 | C13_Cl9 | 553 > 493 | 6,81 | 87866,5 |  | 87866,5 | MM
25 | 25 | C13_Cl10 | 587 > 527 |  |  |  |  | MM-
26 | 26 | D18-HBCD | 658.6 > 78.9 | 5,59 | 2423706 |  | 2423706 | bb
Sample Name: 221029_0046 Sample ID: 220922_11
| # | Name | Trace | RT | Area | IS Area | Response | Flags | Conc. | %Dev
1 | 1 | C10_Cl4 | 339 > 59 | 3,12 | 30065068 |  | 30065068 | MM
2 | 2 | C10_Cl5 | 373 > 59 | 3,4 | 848023063 |  | 848023063 | db
3 | 3 | C10_Cl6 | 407 > 347 | 3,76 | 1814960375 |  | 1814960375 | bd
4 | 4 | C10_Cl7 | 441 > 381 | 4,19 | 910670563 |  | 910670563 | bd
5 | 5 | C10_Cl8 | 477 > 417 | 4,7 | 116766328 |  | 116766328 | bd
6 | 6 | C11_Cl4 | 353 > 59 | 3,61 | 59122484 |  | 59122484 | bb
7 | 7 | C11_Cl5 | 387 > 59 | 3,97 | 1322048 |  | 1322048 | bb
8 | 8 | C11_Cl6 | 421 > 361 | 4,34 | 3393139,25 |  | 3393139,25 | bd
9 | 9 | C11_Cl7 | 455 > 395 | 4,77 | 2769346,75 |  | 2769346,75 | bd
10 | 10 | C11_Cl8 | 491 > 431 | 5,25 | 648827188 |  | 648827188 | bd
11 | 11 | C11_Cl9 | 525 > 465 | 5,94 | 58081676 |  | 58081676 | MM
12 | 12 | C12_Cl4 | 367 > 59 | 4,18 | 73435313 |  | 73435313 | bb
13 | 13 | C12_Cl5 | 401 > 59 | 4,57 | 1415535,5 |  | 1415535,5 | bb
14 | 14 | C12_Cl6 | 435 > 375 | 4,96 | 4037959,75 |  | 4037959,75 | db
15 | 15 | C12_Cl7 | 469 > 409 | 5,37 | 4855845 |  | 4855845 | bd
16 | 16 | C12_Cl8 | 505 > 445 | 5,82 | 1903397375 |  | 1903397375 | MM
17 | 17 | C12_Cl9 | 539 > 479 | 6,31 | 293652094 |  | 293652094 | bd
18 | 18 | C12_Cl10 | 573 > 513 |  |  |  |  | MM-
19 | 19 | C13_Cl4 | 381 > 59 | 4,8 | 64129301 |  | 64129301 | bb
20 | 20 | C13_Cl5 | 415 > 59 | 5,16 | 1234643,5 |  | 1234643,5 | bb
21 | 21 | C13_Cl6 | 449 > 389 | 5,53 | 3768342 |  | 3768342 | bb
22 | 22 | C13_Cl7 | 483 > 423 | 5,93 | 5909549,5 |  | 5909549,5 | bd
23 | 23 | C13_Cl8 | 519 > 459 | 6,37 | 3473205 |  | 3473205 | bb
24 | 24 | C13_Cl9 | 553 > 493 | 6,81 | 875957063 |  | 875957063 | bd
25 | 25 | C13_Cl10 | 587 > 527 |  |  |  |  | MM-
26 | 26 | D18-HBCD | 658.6 > 78.9 | 5,59 | 2216142 |  | 2216142 | bb
Sample Name: 221029_0050 Sample ID: 220922_13
| # | Name | Trace | RT | Area | IS Area | Response | Flags | Conc. | %Dev
1 | 1 | C10_Cl4 | 339 > 59 | 3,09 | 28079162 |  | 28079162 | bd
2 | 2 | C10_Cl5 | 373 > 59 | 3,4 | 840474625 |  | 840474625 | bb
3 | 3 | C10_Cl6 | 407 > 347 | 3,76 | 1830515,75 |  | 1830515,75 | bd
4 | 4 | C10_Cl7 | 441 > 381 | 4,16 | 932637,75 |  | 932637,75 | bd
5 | 5 | C10_Cl8 | 477 > 417 | 4,7 | 112481992 |  | 112481992 | bd
6 | 6 | C11_Cl4 | 353 > 59 | 3,63 | 58079547 |  | 58079547 | bb
7 | 7 | C11_Cl5 | 387 > 59 | 3,97 | 1351040125 |  | 1351040125 | bb
8 | 8 | C11_Cl6 | 421 > 361 | 4,34 | 3404768,75 |  | 3404768,75 | bd
9 | 9 | C11_Cl7 | 455 > 395 | 4,77 | 2804966 |  | 2804966 | bd
10 | 10 | C11_Cl8 | 491 > 431 | 5,26 | 658353313 |  | 658353313 | bd
11 | 11 | C11_Cl9 | 525 > 465 | 5,98 | 62773102 |  | 62773102 | MM
12 | 12 | C12_Cl4 | 367 > 59 | 4,18 | 73116,25 |  | 73116,25 | bb
13 | 13 | C12_Cl5 | 401 > 59 | 4,54 | 1446389875 |  | 1446389875 | bb
14 | 14 | C12_Cl6 | 435 > 375 | 4,92 | 4183977,5 |  | 4183977,5 | db
15 | 15 | C12_Cl7 | 469 > 409 | 5,33 | 4886789 |  | 4886789 | bd
16 | 16 | C12_Cl8 | 505 > 445 | 5,82 | 1923751375 |  | 1923751375 | MM
17 | 17 | C12_Cl9 | 539 > 479 | 6,31 | 294057719 |  | 294057719 | bd
18 | 18 | C12_Cl10 | 573 > 513 |  |  |  |  | MM-
19 | 19 | C13_Cl4 | 381 > 59 | 4,8 | 65510027 |  | 65510027 | bb
20 | 20 | C13_Cl5 | 415 > 59 | 5,16 | 1258289375 |  | 1258289375 | bb
21 | 21 | C13_Cl6 | 449 > 389 | 5,53 | 3795226,5 |  | 3795226,5 | bb
22 | 22 | C13_Cl7 | 483 > 423 | 5,93 | 5917537,5 |  | 5917537,5 | bd
23 | 23 | C13_Cl8 | 519 > 459 | 6,34 | 3488596,5 |  | 3488596,5 | bb
24 | 24 | C13_Cl9 | 553 > 493 | 6,81 | 885137438 |  | 885137438 | bd
25 | 25 | C13_Cl10 | 587 > 527 |  |  |  |  | MM-
26 | 26 | D18-HBCD | 658.6 > 78.9 | 5,63 | 2432732 |  | 2432732 | bb

## MCCPs_B1
Printed Mon Nov 07 11:59:48 2022
Sample Name: 221030_0002 Sample ID: MeOH
| # | Name | Trace | RT | Area | IS Area | Response | Flags | Conc. | %Dev
1 | 1 | C14_Cl4 | 395 > 59
2 | 2 | C14_Cl5 | 427 > 59
3 | 3 | C14_Cl6 | 463 > 59
4 | 4 | C14_Cl7 | 497 > 437
5 | 5 | C14_Cl8 | 533 > 473
6 | 6 | C14_Cl9 | 567 > 507
7 | 7 | C14_Cl10 | 601 > 541
8 | 8 | C15_Cl4 | 409 > 59
9 | 9 | C15_Cl5 | 443 > 59
10 | 10 | C15_Cl6 | 477 > 59
11 | 11 | C15_Cl7 | 511 > 451
12 | 12 | C15_Cl8 | 547 > 487
13 | 13 | C15_Cl9 | 581 > 521
14 | 14 | C15_Cl10 | 615 > 555
15 | 15 | C16_Cl4 | 423 > 59
16 | 16 | C16_Cl5 | 457 > 59
17 | 17 | C16_Cl6 | 491 > 59
18 | 18 | C16_Cl7 | 525 > 465
19 | 19 | C16_Cl8 | 561 > 501
20 | 20 | C16_Cl9 | 593 > 533
21 | 21 | C16_Cl10 | 629 > 569
22 | 22 | C17_Cl4 | 437 > 59
23 | 23 | C17_Cl5 | 471 > 59
24 | 24 | C17_Cl6 | 505 > 59
25 | 25 | C17_Cl7 | 539 > 479
26 | 26 | C17_Cl8 | 575 > 515
27 | 27 | C17_Cl9 | 607 > 547
28 | 28 | C17_Cl10 | 643 > 583
29 | 29 | D18_HBCD | 658.6 > 78.9
Quantify Sample Summary Report
Printed Mon Nov 07 11:59:48 2022
Sample Name: 221030_0003 Sample ID: MCCP_MIX_Cs1
| # | Name | Trace | RT | Area | IS Area | Response | Flags | Conc. | %Dev
1 | 1 | C14_Cl4 | 395 > 59 | 5.49 | 748.652 |  | 748.652 | bb
2 | 2 | C14_Cl5 | 427 > 59 | 5.8 | 1775.323 |  | 1775.323 | bb
3 | 3 | C14_Cl6 | 463 > 59 | 6.13 | 2523.743 |  | 2523.743 | bb
4 | 4 | C14_Cl7 | 497 > 437 | 6.5 | 5882.119 |  | 5882.119 | bb
5 | 5 | C14_Cl8 | 533 > 473 | 6.94 | 4946.998 |  | 4946.998 | MM
6 | 6 | C14_Cl9 | 567 > 507 | 7.37 | 1618.903 |  | 1618.903 | bb
7 | 7 | C14_Cl10 | 601 > 541 | 7.97 | 217.727 |  | 217.727 | MM
8 | 8 | C15_Cl4 | 409 > 59 | 6.18 | 412.056 |  | 412.056 | MM
9 | 9 | C15_Cl5 | 443 > 59 | 6.39 | 1310.732 |  | 1310.732 | MM
10 | 10 | C15_Cl6 | 477 > 59 | 6.68 | 1157.646 |  | 1157.646 | bb
11 | 11 | C15_Cl7 | 511 > 451 | 7.16 | 1544.887 |  | 1544.887 | bb
12 | 12 | C15_Cl8 | 547 > 487 | 7.53 | 1515.726 |  | 1515.726 | MM
13 | 13 | C15_Cl9 | 581 > 521 | 7.89 | 1425.171 |  | 1425.171 | bb
14 | 14 | C15_Cl10 | 615 > 555 | 8.27 | 472.286 |  | 472.286 | MM
15 | 15 | C16_Cl4 | 423 > 59 | 6.82 | 100.271 |  | 100.271 | MM
16 | 16 | C16_Cl5 | 457 > 59 | 7.04 | 195.693 |  | 195.693 | MM
17 | 17 | C16_Cl6 | 491 > 59 | 7.31 | 195.025 |  | 195.025 | MM
18 | 18 | C16_Cl7 | 525 > 465
19 | 19 | C16_Cl8 | 561 > 501 | 8.07 | 1064.582 |  | 1064.582 | bb
20 | 20 | C16_Cl9 | 593 > 533 | 8.33 | 854.637 |  | 854.637 | MM
21 | 21 | C16_Cl10 | 629 > 569 | 8.93 | 330.174 |  | 330.174 | MM
22 | 22 | C17_Cl4 | 437 > 59 | 7.08 | 37.704 |  | 37.704 | MM
23 | 23 | C17_Cl5 | 471 > 59
24 | 24 | C17_Cl6 | 505 > 59 | 8.14 | 71.376 |  | 71.376 | MM
25 | 25 | C17_Cl7 | 539 > 479 | 8 | 590.079 |  | 590.079 | MM
26 | 26 | C17_Cl8 | 575 > 515 | 8.56 | 133.882 |  | 133.882 | MM
27 | 27 | C17_Cl9 | 607 > 547 | 8.87 | 727.08 |  | 727.08 | MM
28 | 28 | C17_Cl10 | 643 > 583
29 | 29 | D18_HBCD | 658.6 > 78.9 | 5.56 | 3056.27 |  | 3056.27 | bb
Quantify Sample Summary Report
Printed Mon Nov 07 11:59:48 2022
Sample Name: 221030_0004 Sample ID: MCCP_MIX_Cs3
| # | Name | Trace | RT | Area | IS Area | Response | Flags | Conc. | %Dev
1 | 1 | C14_Cl4 | 395 > 59 | 5.53 | 3733.521 |  | 3733.521 | bb
2 | 2 | C14_Cl5 | 427 > 59 | 5.78 | 9072.601 |  | 9072.601 | bb
3 | 3 | C14_Cl6 | 463 > 59 | 6.1 | 13400.715 |  | 13400.715 | bb
4 | 4 | C14_Cl7 | 497 > 437 | 6.5 | 27830.723 |  | 27830.723 | bb
5 | 5 | C14_Cl8 | 533 > 473 | 6.94 | 24143.34 |  | 24143.34 | bb
6 | 6 | C14_Cl9 | 567 > 507 | 7.41 | 9634.333 |  | 9634.333 | bb
7 | 7 | C14_Cl10 | 601 > 541 | 7.97 | 442.105 |  | 442.105 | MM
8 | 8 | C15_Cl4 | 409 > 59 | 6.15 | 1737.431 |  | 1737.431 | bb
9 | 9 | C15_Cl5 | 443 > 59 | 6.36 | 5878.441 |  | 5878.441 | bb
10 | 10 | C15_Cl6 | 477 > 59 | 6.68 | 4676.4 |  | 4676.4 | bb
11 | 11 | C15_Cl7 | 511 > 451 | 7.05 | 9040.804 |  | 9040.804 | bb
12 | 12 | C15_Cl8 | 547 > 487 | 7.45 | 9867.686 |  | 9867.686 | bb
13 | 13 | C15_Cl9 | 581 > 521 | 7.85 | 6289.562 |  | 6289.562 | bb
14 | 14 | C15_Cl10 | 615 > 555 | 8.51 | 1934.086 |  | 1934.086 | bd
15 | 15 | C16_Cl4 | 423 > 59 | 6.82 | 303.28 |  | 303.28 | MM
16 | 16 | C16_Cl5 | 457 > 59 | 6.96 | 1024.987 |  | 1024.987 | bb
17 | 17 | C16_Cl6 | 491 > 59 | 7.23 | 1010.35 |  | 1010.35 | bb
18 | 18 | C16_Cl7 | 525 > 465 | 7.68 | 2313.488 |  | 2313.488 | bb
19 | 19 | C16_Cl8 | 561 > 501 | 8 | 3717.286 |  | 3717.286 | bb
20 | 20 | C16_Cl9 | 593 > 533 | 8.47 | 2993.1 |  | 2993.1 | bb
21 | 21 | C16_Cl10 | 629 > 569 | 8.88 | 1796.724 |  | 1796.724 | MM
22 | 22 | C17_Cl4 | 437 > 59 | 7.44 | 118.486 |  | 118.486 | MM
23 | 23 | C17_Cl5 | 471 > 59
24 | 24 | C17_Cl6 | 505 > 59 | 7.79 | 73.767 |  | 73.767 | MM
25 | 25 | C17_Cl7 | 539 > 479 | 8.22 | 1326.417 |  | 1326.417 | MM
26 | 26 | C17_Cl8 | 575 > 515 | 8.56 | 1431.802 |  | 1431.802 | MM
27 | 27 | C17_Cl9 | 607 > 547 | 9.03 | 1503.045 |  | 1503.045 | MM
28 | 28 | C17_Cl10 | 643 > 583 | 9.3 | 1207.384 |  | 1207.384 | MM
29 | 29 | D18_HBCD | 658.6 > 78.9 | 5.58 | 3099.029 |  | 3099.029 | bb
Quantify Sample Summary Report
Printed Mon Nov 07 11:59:48 2022
Sample Name: 221030_0005 Sample ID: MCCP_MIX_Cs5
| # | Name | Trace | RT | Area | IS Area | Response | Flags | Conc. | %Dev
1 | 1 | C14_Cl4 | 395 > 59 | 5.53 | 16218.223 |  | 16218.223 | bb
2 | 2 | C14_Cl5 | 427 > 59 | 5.8 | 38873.059 |  | 38873.059 | bb
3 | 3 | C14_Cl6 | 463 > 59 | 6.1 | 55676.762 |  | 55676.762 | bb
4 | 4 | C14_Cl7 | 497 > 437 | 6.53 | 118262.148 |  | 118262.148 | bb
5 | 5 | C14_Cl8 | 533 > 473 | 6.94 | 103156.859 |  | 103156.859 | bb
6 | 6 | C14_Cl9 | 567 > 507 | 7.41 | 37508.625 |  | 37508.625 | bb
7 | 7 | C14_Cl10 | 601 > 541 | 7.89 | 6351.89 |  | 6351.89 | bb
8 | 8 | C15_Cl4 | 409 > 59 | 6.18 | 7799.631 |  | 7799.631 | bb
9 | 9 | C15_Cl5 | 443 > 59 | 6.36 | 24472.51 |  | 24472.51 | bb
10 | 10 | C15_Cl6 | 477 > 59 | 6.65 | 20507.395 |  | 20507.395 | bb
11 | 11 | C15_Cl7 | 511 > 451 | 7.05 | 36401.746 |  | 36401.746 | bb
12 | 12 | C15_Cl8 | 547 > 487 | 7.45 | 44391.016 |  | 44391.016 | bb
13 | 13 | C15_Cl9 | 581 > 521 | 7.89 | 30095.373 |  | 30095.373 | bb
14 | 14 | C15_Cl10 | 615 > 555 | 8.4 | 9371.303 |  | 9371.303 | bb
15 | 15 | C16_Cl4 | 423 > 59 | 6.75 | 1308.785 |  | 1308.785 | bb
16 | 16 | C16_Cl5 | 457 > 59 | 7 | 4671.006 |  | 4671.006 | bb
17 | 17 | C16_Cl6 | 491 > 59 | 7.27 | 4385.184 |  | 4385.184 | bb
18 | 18 | C16_Cl7 | 525 > 465 | 7.64 | 6785.994 |  | 6785.994 | bb
19 | 19 | C16_Cl8 | 561 > 501 | 8 | 14389.021 |  | 14389.021 | bb
20 | 20 | C16_Cl9 | 593 > 533 | 8.4 | 12395.307 |  | 12395.307 | bb
21 | 21 | C16_Cl10 | 629 > 569 | 8.88 | 6667.464 |  | 6667.464 | bb
22 | 22 | C17_Cl4 | 437 > 59 | 7.31 | 342.773 |  | 342.773 | MM
23 | 23 | C17_Cl5 | 471 > 59 | 7.56 | 515.021 |  | 515.021 | bb
24 | 24 | C17_Cl6 | 505 > 59 | 7.83 | 741.236 |  | 741.236 | MM
25 | 25 | C17_Cl7 | 539 > 479 | 8.22 | 1777.605 |  | 1777.605 | bb
26 | 26 | C17_Cl8 | 575 > 515 | 8.53 | 4946.294 |  | 4946.294 | bb
27 | 27 | C17_Cl9 | 607 > 547 | 8.98 | 5745.237 |  | 5745.237 | bb
28 | 28 | C17_Cl10 | 643 > 583 | 9.39 | 4970.68 |  | 4970.68 | bb
29 | 29 | D18_HBCD | 658.6 > 78.9 | 5.56 | 2829.57 |  | 2829.57 | bb
Quantify Sample Summary Report
Printed Mon Nov 07 11:59:48 2022
Sample Name: 221030_0006 Sample ID: MCCP_MIX_Cs7
| # | Name | Trace | RT | Area | IS Area | Response | Flags | Conc. | %Dev
1 | 1 | C14_Cl4 | 395 > 59 | 5.51 | 66278.133 |  | 66278.133 | bb
2 | 2 | C14_Cl5 | 427 > 59 | 5.78 | 155468.938 |  | 155468.938 | bb
3 | 3 | C14_Cl6 | 463 > 59 | 6.13 | 223699.844 |  | 223699.844 | bb
4 | 4 | C14_Cl7 | 497 > 437 | 6.53 | 481650.094 |  | 481650.094 | db
5 | 5 | C14_Cl8 | 533 > 473 | 6.94 | 415307.906 |  | 415307.906 | bb
6 | 6 | C14_Cl9 | 567 > 507 | 7.41 | 160849.125 |  | 160849.125 | bb
7 | 7 | C14_Cl10 | 601 > 541 | 7.89 | 28869.461 |  | 28869.461 | bb
8 | 8 | C15_Cl4 | 409 > 59 | 6.15 | 29269.17 |  | 29269.17 | bb
9 | 9 | C15_Cl5 | 443 > 59 | 6.36 | 100649.672 |  | 100649.672 | bb
10 | 10 | C15_Cl6 | 477 > 59 | 6.68 | 82334.195 |  | 82334.195 | bb
11 | 11 | C15_Cl7 | 511 > 451 | 7.09 | 145806.484 |  | 145806.484 | bb
12 | 12 | C15_Cl8 | 547 > 487 | 7.45 | 178436.547 |  | 178436.547 | bb
13 | 13 | C15_Cl9 | 581 > 521 | 7.89 | 126688.164 |  | 126688.164 | bb
14 | 14 | C15_Cl10 | 615 > 555 | 8.37 | 36216.793 |  | 36216.793 | bb
15 | 15 | C16_Cl4 | 423 > 59 | 6.75 | 5909.018 |  | 5909.018 | bb
16 | 16 | C16_Cl5 | 457 > 59 | 6.93 | 18024.273 |  | 18024.273 | bb
17 | 17 | C16_Cl6 | 491 > 59 | 7.27 | 16385.201 |  | 16385.201 | bb
18 | 18 | C16_Cl7 | 525 > 465 | 7.56 | 25916.902 |  | 25916.902 | bb
19 | 19 | C16_Cl8 | 561 > 501 | 8 | 59749.91 |  | 59749.91 | bb
20 | 20 | C16_Cl9 | 593 > 533 | 8.4 | 48246.449 |  | 48246.449 | bb
21 | 21 | C16_Cl10 | 629 > 569 | 8.88 | 26820.166 |  | 26820.166 | bb
22 | 22 | C17_Cl4 | 437 > 59 | 7.31 | 1222.297 |  | 1222.297 | bb
23 | 23 | C17_Cl5 | 471 > 59 | 7.56 | 3403.926 |  | 3403.926 | bb
24 | 24 | C17_Cl6 | 505 > 59 | 7.8 | 3343.378 |  | 3343.378 | bd
25 | 25 | C17_Cl7 | 539 > 479 | 8.11 | 7244.469 |  | 7244.469 | bb
26 | 26 | C17_Cl8 | 575 > 515 | 8.53 | 21697.248 |  | 21697.248 | bb
27 | 27 | C17_Cl9 | 607 > 547 | 8.95 | 22271.236 |  | 22271.236 | bb
28 | 28 | C17_Cl10 | 643 > 583 | 9.46 | 17993.928 |  | 17993.928 | bb
29 | 29 | D18_HBCD | 658.6 > 78.9 | 5.56 | 3013.197 |  | 3013.197 | bb
Quantify Sample Summary Report
Printed Mon Nov 07 11:59:48 2022
Sample Name: 221030_0007 Sample ID: MCCP_MIX_Cs9
| # | Name | Trace | RT | Area | IS Area | Response | Flags | Conc. | %Dev
1 | 1 | C14_Cl4 | 395 > 59 | 5.51 | 347357.219 |  | 347357.219 | bb
2 | 2 | C14_Cl5 | 427 > 59 | 5.78 | 784035.688 |  | 784035.688 | bb
3 | 3 | C14_Cl6 | 463 > 59 | 6.1 | 1129012.125 |  | 1129012.125 | bb
4 | 4 | C14_Cl7 | 497 > 437 | 6.53 | 2426771.5 |  | 2426771.5 | db
5 | 5 | C14_Cl8 | 533 > 473 | 6.94 | 2150567 |  | 2150567 | bb
6 | 6 | C14_Cl9 | 567 > 507 | 7.37 | 860095.125 |  | 860095.125 | bb
7 | 7 | C14_Cl10 | 601 > 541 | 7.89 | 158048.453 |  | 158048.453 | bb
8 | 8 | C15_Cl4 | 409 > 59 | 6.12 | 142349.672 |  | 142349.672 | bb
9 | 9 | C15_Cl5 | 443 > 59 | 6.36 | 478355.75 |  | 478355.75 | bb
10 | 10 | C15_Cl6 | 477 > 59 | 6.68 | 407950.156 |  | 407950.156 | bb
11 | 11 | C15_Cl7 | 511 > 451 | 7.09 | 751650.125 |  | 751650.125 | db
12 | 12 | C15_Cl8 | 547 > 487 | 7.45 | 943714.313 |  | 943714.313 | bb
13 | 13 | C15_Cl9 | 581 > 521 | 7.89 | 676008.375 |  | 676008.375 | bb
14 | 14 | C15_Cl10 | 615 > 555 | 8.37 | 216511.016 |  | 216511.016 | bb
15 | 15 | C16_Cl4 | 423 > 59 | 6.75 | 26167.434 |  | 26167.434 | bb
16 | 16 | C16_Cl5 | 457 > 59 | 6.96 | 86428.867 |  | 86428.867 | bb
17 | 17 | C16_Cl6 | 491 > 59 | 7.27 | 84038.945 |  | 84038.945 | bb
18 | 18 | C16_Cl7 | 525 > 465 | 7.6 | 128832.625 |  | 128832.625 | bb
19 | 19 | C16_Cl8 | 561 > 501 | 7.96 | 329988.844 |  | 329988.844 | db
20 | 20 | C16_Cl9 | 593 > 533 | 8.43 | 266609.781 |  | 266609.781 | bb
21 | 21 | C16_Cl10 | 629 > 569 | 8.88 | 147911.859 |  | 147911.859 | bb
22 | 22 | C17_Cl4 | 437 > 59 | 7.35 | 5492.64 |  | 5492.64 | bb
23 | 23 | C17_Cl5 | 471 > 59 | 7.56 | 16953.82 |  | 16953.82 | bb
24 | 24 | C17_Cl6 | 505 > 59 | 7.83 | 17267.961 |  | 17267.961 | bd
25 | 25 | C17_Cl7 | 539 > 479 | 8.14 | 36911.195 |  | 36911.195 | bb
26 | 26 | C17_Cl8 | 575 > 515 | 8.53 | 115271.984 |  | 115271.984 | bb
27 | 27 | C17_Cl9 | 607 > 547 | 8.95 | 124733.328 |  | 124733.328 | bb
28 | 28 | C17_Cl10 | 643 > 583 | 9.39 | 105269.227 |  | 105269.227 | bb
29 | 29 | D18_HBCD | 658.6 > 78.9 | 5.58 | 3230.374 |  | 3230.374 | bb
Quantify Sample Summary Report
Printed Mon Nov 07 11:59:48 2022
Sample Name: 221030_0008 Sample ID: MeOH
| # | Name | Trace | RT | Area | IS Area | Response | Flags | Conc. | %Dev
1 | 1 | C14_Cl4 | 395 > 59
2 | 2 | C14_Cl5 | 427 > 59
3 | 3 | C14_Cl6 | 463 > 59
4 | 4 | C14_Cl7 | 497 > 437
5 | 5 | C14_Cl8 | 533 > 473
6 | 6 | C14_Cl9 | 567 > 507
7 | 7 | C14_Cl10 | 601 > 541
8 | 8 | C15_Cl4 | 409 > 59
9 | 9 | C15_Cl5 | 443 > 59
10 | 10 | C15_Cl6 | 477 > 59
11 | 11 | C15_Cl7 | 511 > 451
12 | 12 | C15_Cl8 | 547 > 487
13 | 13 | C15_Cl9 | 581 > 521
14 | 14 | C15_Cl10 | 615 > 555
15 | 15 | C16_Cl4 | 423 > 59
16 | 16 | C16_Cl5 | 457 > 59
17 | 17 | C16_Cl6 | 491 > 59
18 | 18 | C16_Cl7 | 525 > 465
19 | 19 | C16_Cl8 | 561 > 501
20 | 20 | C16_Cl9 | 593 > 533
21 | 21 | C16_Cl10 | 629 > 569
22 | 22 | C17_Cl4 | 437 > 59
23 | 23 | C17_Cl5 | 471 > 59
24 | 24 | C17_Cl6 | 505 > 59
25 | 25 | C17_Cl7 | 539 > 479
26 | 26 | C17_Cl8 | 575 > 515
27 | 27 | C17_Cl9 | 607 > 547
28 | 28 | C17_Cl10 | 643 > 583
29 | 29 | D18_HBCD | 658.6 > 78.9
Quantify Sample Summary Report
Printed Mon Nov 07 11:59:48 2022
Sample Name: 221030_0009 Sample ID: 220915_Blank_1
| # | Name | Trace | RT | Area | IS Area | Response | Flags | Conc. | %Dev
1 | 1 | C14_Cl4 | 395 > 59
2 | 2 | C14_Cl5 | 427 > 59
3 | 3 | C14_Cl6 | 463 > 59
4 | 4 | C14_Cl7 | 497 > 437
5 | 5 | C14_Cl8 | 533 > 473
6 | 6 | C14_Cl9 | 567 > 507
7 | 7 | C14_Cl10 | 601 > 541
8 | 8 | C15_Cl4 | 409 > 59
9 | 9 | C15_Cl5 | 443 > 59
10 | 10 | C15_Cl6 | 477 > 59
11 | 11 | C15_Cl7 | 511 > 451
12 | 12 | C15_Cl8 | 547 > 487
13 | 13 | C15_Cl9 | 581 > 521
14 | 14 | C15_Cl10 | 615 > 555
15 | 15 | C16_Cl4 | 423 > 59
16 | 16 | C16_Cl5 | 457 > 59
17 | 17 | C16_Cl6 | 491 > 59
18 | 18 | C16_Cl7 | 525 > 465
19 | 19 | C16_Cl8 | 561 > 501
20 | 20 | C16_Cl9 | 593 > 533
21 | 21 | C16_Cl10 | 629 > 569
22 | 22 | C17_Cl4 | 437 > 59 | 7.4 | 75.68 |  | 75.68 | MM
23 | 23 | C17_Cl5 | 471 > 59
24 | 24 | C17_Cl6 | 505 > 59
25 | 25 | C17_Cl7 | 539 > 479
26 | 26 | C17_Cl8 | 575 > 515
27 | 27 | C17_Cl9 | 607 > 547
28 | 28 | C17_Cl10 | 643 > 583
29 | 29 | D18_HBCD | 658.6 > 78.9 | 5.58 | 4620.323 |  | 4620.323 | bb
Sample Name: 221030_0028 Sample ID: 220915_17
| # | Name | Trace | RT | Area | IS Area | Response | Flags | Conc. | %Dev
1 | 1 | C14_Cl4 | 395 > 59 | 5,53 | 118986078 |  | 118986078 | bb
2 | 2 | C14_Cl5 | 427 > 59 | 5,77 | 662815813 |  | 662815813 | bd
3 | 3 | C14_Cl6 | 463 > 59 | 6,13 | 1739282625 |  | 1739282625 | bb
4 | 4 | C14_Cl7 | 497 > 437 | 6,5 | 3637743,25 |  | 3637743,25 | db
5 | 5 | C14_Cl8 | 533 > 473 | 6,9 | 3259170,75 |  | 3259170,75 | bb
6 | 6 | C14_Cl9 | 567 > 507 | 7,45 | 1568419,75 |  | 1568419,75 | bb
7 | 7 | C14_Cl10 | 601 > 541 | 7,89 | 642743813 |  | 642743813 | bb
8 | 8 | C15_Cl4 | 409 > 59 | 6,12 | 84527039 |  | 84527039 | bb
9 | 9 | C15_Cl5 | 443 > 59 | 6,36 | 645385 |  | 645385 | bb
10 | 10 | C15_Cl6 | 477 > 59 | 6,68 | 1166218125 |  | 1166218125 | bb
11 | 11 | C15_Cl7 | 511 > 451 | 7,05 | 2037896375 |  | 2037896375 | bb
12 | 12 | C15_Cl8 | 547 > 487 | 7,45 | 2077028,25 |  | 2077028,25 | bb
13 | 13 | C15_Cl9 | 581 > 521 | 7,89 | 1611423375 |  | 1611423375 | bb
14 | 14 | C15_Cl10 | 615 > 555 | 8,37 | 631378,25 |  | 631378,25 | MM
15 | 15 | C16_Cl4 | 423 > 59 | 6,75 | 66023859 |  | 66023859 | bb
16 | 16 | C16_Cl5 | 457 > 59 | 6,93 | 420640,5 |  | 420640,5 | bb
17 | 17 | C16_Cl6 | 491 > 59 | 7,19 | 648059813 |  | 648059813 | bb
18 | 18 | C16_Cl7 | 525 > 465 | 7,56 | 1121221,75 |  | 1121221,75 | bb
19 | 19 | C16_Cl8 | 561 > 501 | 7,96 | 2020532125 |  | 2020532125 | MM
20 | 20 | C16_Cl9 | 593 > 533 | 8,4 | 1368755,5 |  | 1368755,5 | MM
21 | 21 | C16_Cl10 | 629 > 569 | 8,88 | 968383938 |  | 968383938 | MM
22 | 22 | C17_Cl4 | 437 > 59 | 7,44 | 32491371 |  | 32491371 | MM
23 | 23 | C17_Cl5 | 471 > 59 | 7,56 | 266421938 |  | 266421938 | bb
24 | 24 | C17_Cl6 | 505 > 59 | 7,8 | 509558188 |  | 509558188 | bb
25 | 25 | C17_Cl7 | 539 > 479 | 8,14 | 891197,5 |  | 891197,5 | bb
26 | 26 | C17_Cl8 | 575 > 515 | 8,53 | 1591759625 |  | 1591759625 | db
27 | 27 | C17_Cl9 | 607 > 547 | 8,95 | 1233633375 |  | 1233633375 | MM
28 | 28 | C17_Cl10 | 643 > 583 | 9,41 | 1113875,75 |  | 1113875,75 | bb
29 | 29 | D18_HBCD | 658.6 > 78.9 | 5,59 | 8134301 |  | 8134301 | bb
Sample Name: 221030_0030 Sample ID: 220915_19
| # | Name | Trace | RT | Area | IS Area | Response | Flags | Conc. | %Dev
1 | 1 | C14_Cl4 | 395 > 59 | 5,53 | 79305227 |  | 79305227 | bb
2 | 2 | C14_Cl5 | 427 > 59 | 5,77 | 427507375 |  | 427507375 | bd
3 | 3 | C14_Cl6 | 463 > 59 | 6,1 | 1088798375 |  | 1088798375 | bb
4 | 4 | C14_Cl7 | 497 > 437 | 6,5 | 2233044,75 |  | 2233044,75 | db
5 | 5 | C14_Cl8 | 533 > 473 | 6,9 | 1838908,5 |  | 1838908,5 | MM
6 | 6 | C14_Cl9 | 567 > 507 | 7,41 | 947452188 |  | 947452188 | bb
7 | 7 | C14_Cl10 | 601 > 541 | 7,89 | 363936688 |  | 363936688 | bb
8 | 8 | C15_Cl4 | 409 > 59 | 6,1 | 64609617 |  | 64609617 | bb
9 | 9 | C15_Cl5 | 443 > 59 | 6,36 | 433773781 |  | 433773781 | bb
10 | 10 | C15_Cl6 | 477 > 59 | 6,68 | 717589,25 |  | 717589,25 | bb
11 | 11 | C15_Cl7 | 511 > 451 | 7,05 | 1247148,75 |  | 1247148,75 | bb
12 | 12 | C15_Cl8 | 547 > 487 | 7,45 | 1252384,75 |  | 1252384,75 | bb
13 | 13 | C15_Cl9 | 581 > 521 | 7,89 | 968443,75 |  | 968443,75 | bb
14 | 14 | C15_Cl10 | 615 > 555 | 8,37 | 381072656 |  | 381072656 | MM
15 | 15 | C16_Cl4 | 423 > 59 | 6,71 | 51727066 |  | 51727066 | bb
16 | 16 | C16_Cl5 | 457 > 59 | 6,93 | 283207406 |  | 283207406 | bb
17 | 17 | C16_Cl6 | 491 > 59 | 7,19 | 436260063 |  | 436260063 | bb
18 | 18 | C16_Cl7 | 525 > 465 | 7,56 | 668858375 |  | 668858375 | bb
19 | 19 | C16_Cl8 | 561 > 501 | 7,96 | 1201728125 |  | 1201728125 | MM
20 | 20 | C16_Cl9 | 593 > 533 | 8,4 | 807815938 |  | 807815938 | MM
21 | 21 | C16_Cl10 | 629 > 569 | 8,85 | 554553313 |  | 554553313 | MM
22 | 22 | C17_Cl4 | 437 > 59 | 7,44 | 24589691 |  | 24589691 | MM
23 | 23 | C17_Cl5 | 471 > 59 | 7,52 | 185614,5 |  | 185614,5 | bb
24 | 24 | C17_Cl6 | 505 > 59 | 7,8 | 321145188 |  | 321145188 | bb
25 | 25 | C17_Cl7 | 539 > 479 | 8,14 | 531962,25 |  | 531962,25 | bb
26 | 26 | C17_Cl8 | 575 > 515 | 8,53 | 928676313 |  | 928676313 | db
27 | 27 | C17_Cl9 | 607 > 547 | 8,93 | 728043625 |  | 728043625 | MM
28 | 28 | C17_Cl10 | 643 > 583 | 9,41 | 656014688 |  | 656014688 | bb
29 | 29 | D18_HBCD | 658.6 > 78.9 | 5,58 | 5979224 |  | 5979224 | bb
Sample Name: 221030_0038 Sample ID: 220922_03
| # | Name | Trace | RT | Area | IS Area | Response | Flags | Conc. | %Dev
1 | 1 | C14_Cl4 | 395 > 59 | 5,48 | 485274,5 |  | 485274,5 | bb
2 | 2 | C14_Cl5 | 427 > 59 | 5,73 | 3040705,75 |  | 3040705,75 | bb
3 | 3 | C14_Cl6 | 463 > 59 | 6,08 | 6551854,5 |  | 6551854,5 | bb
4 | 4 | C14_Cl7 | 497 > 437 | 6,43 | 9564702 |  | 9564702 | db
5 | 5 | C14_Cl8 | 533 > 473 | 6,83 | 5497623,5 |  | 5497623,5 | bb
6 | 6 | C14_Cl9 | 567 > 507 | 7,33 | 1501564875 |  | 1501564875 | MM
7 | 7 | C14_Cl10 | 601 > 541 | 7,85 | 273350875 |  | 273350875 | MM
8 | 8 | C15_Cl4 | 409 > 59 | 6,05 | 108933633 |  | 108933633 | db
9 | 9 | C15_Cl5 | 443 > 59 | 6,31 | 1970313625 |  | 1970313625 | bb
10 | 10 | C15_Cl6 | 477 > 59 | 6,65 | 5150338,5 |  | 5150338,5 | bb
11 | 11 | C15_Cl7 | 511 > 451 | 7,05 | 9506273 |  | 9506273 | bb
12 | 12 | C15_Cl8 | 547 > 487 | 7,41 | 7468230,5 |  | 7468230,5 | bb
13 | 13 | C15_Cl9 | 581 > 521 | 7,89 | 3139656,5 |  | 3139656,5 | MM
14 | 14 | C15_Cl10 | 615 > 555 | 8,34 | 573134438 |  | 573134438 | MM
15 | 15 | C16_Cl4 | 423 > 59 | 6,71 | 21364,35 |  | 21364,35 | bb
16 | 16 | C16_Cl5 | 457 > 59 | 6,89 | 644191063 |  | 644191063 | bb
17 | 17 | C16_Cl6 | 491 > 59 | 7,19 | 2340846,75 |  | 2340846,75 | bb
18 | 18 | C16_Cl7 | 525 > 465 | 7,56 | 4952511,5 |  | 4952511,5 | bb
19 | 19 | C16_Cl8 | 561 > 501 | 7,96 | 8320076,5 |  | 8320076,5 | bb
20 | 20 | C16_Cl9 | 593 > 533 | 8,37 | 3737035 |  | 3737035 | MM
21 | 21 | C16_Cl10 | 629 > 569 | 8,85 | 1253342 |  | 1253342 | MM
22 | 22 | C17_Cl4 | 437 > 59 | 7,27 | 15445656 |  | 15445656 | bb
23 | 23 | C17_Cl5 | 471 > 59 | 7,52 | 326490594 |  | 326490594 | bb
24 | 24 | C17_Cl6 | 505 > 59 | 7,8 | 1279745,75 |  | 1279745,75 | bb
25 | 25 | C17_Cl7 | 539 > 479 | 8,14 | 3166061,5 |  | 3166061,5 | bb
26 | 26 | C17_Cl8 | 575 > 515 | 8,5 | 5551076 |  | 5551076 | bb
27 | 27 | C17_Cl9 | 607 > 547 | 8,93 | 3073806,25 |  | 3073806,25 | bb
28 | 28 | C17_Cl10 | 643 > 583 | 9,36 | 1423749,5 |  | 1423749,5 | bb
29 | 29 | D18_HBCD | 658.6 > 78.9 | 5,56 | 2998156 |  | 2998156 | bb
Sample Name: 221030_0040 Sample ID: 220922_05
| # | Name | Trace | RT | Area | IS Area | Response | Flags | Conc. | %Dev
1 | 1 | C14_Cl4 | 395 > 59 | 5,51 | 452835656 |  | 452835656 | MM
2 | 2 | C14_Cl5 | 427 > 59 | 5,73 | 2967113 |  | 2967113 | bb
3 | 3 | C14_Cl6 | 463 > 59 | 6,08 | 6545306 |  | 6545306 | bb
4 | 4 | C14_Cl7 | 497 > 437 | 6,46 | 9574705 |  | 9574705 | db
5 | 5 | C14_Cl8 | 533 > 473 | 6,87 | 5246556,5 |  | 5246556,5 | bb
6 | 6 | C14_Cl9 | 567 > 507 | 7,37 | 1389219375 |  | 1389219375 | MM
7 | 7 | C14_Cl10 | 601 > 541 | 7,85 | 221600719 |  | 221600719 | MM
8 | 8 | C15_Cl4 | 409 > 59 | 6,05 | 103830617 |  | 103830617 | bb
9 | 9 | C15_Cl5 | 443 > 59 | 6,31 | 1939402,75 |  | 1939402,75 | bb
10 | 10 | C15_Cl6 | 477 > 59 | 6,65 | 5013541 |  | 5013541 | bb
11 | 11 | C15_Cl7 | 511 > 451 | 7,05 | 9223498 |  | 9223498 | bb
12 | 12 | C15_Cl8 | 547 > 487 | 7,41 | 7271010 |  | 7271010 | bb
13 | 13 | C15_Cl9 | 581 > 521 | 7,89 | 2909953,75 |  | 2909953,75 | MM
14 | 14 | C15_Cl10 | 615 > 555 | 8,37 | 523178219 |  | 523178219 | MM
15 | 15 | C16_Cl4 | 423 > 59 | 6,75 | 22723992 |  | 22723992 | bb
16 | 16 | C16_Cl5 | 457 > 59 | 6,89 | 635787125 |  | 635787125 | bb
17 | 17 | C16_Cl6 | 491 > 59 | 7,19 | 2274542,5 |  | 2274542,5 | bb
18 | 18 | C16_Cl7 | 525 > 465 | 7,56 | 4803369 |  | 4803369 | bb
19 | 19 | C16_Cl8 | 561 > 501 | 7,96 | 7893327 |  | 7893327 | bb
20 | 20 | C16_Cl9 | 593 > 533 | 8,37 | 3566484,25 |  | 3566484,25 | MM
21 | 21 | C16_Cl10 | 629 > 569 | 8,82 | 1204609,5 |  | 1204609,5 | MM
22 | 22 | C17_Cl4 | 437 > 59 | 7,35 | 15244113 |  | 15244113 | bb
23 | 23 | C17_Cl5 | 471 > 59 | 7,56 | 319864719 |  | 319864719 | bb
24 | 24 | C17_Cl6 | 505 > 59 | 7,8 | 1235643,75 |  | 1235643,75 | bb
25 | 25 | C17_Cl7 | 539 > 479 | 8,14 | 3022867,5 |  | 3022867,5 | bb
26 | 26 | C17_Cl8 | 575 > 515 | 8,5 | 5257655,5 |  | 5257655,5 | bb
27 | 27 | C17_Cl9 | 607 > 547 | 8,93 | 2825725,25 |  | 2825725,25 | bb
28 | 28 | C17_Cl10 | 643 > 583 | 9,36 | 1281240375 |  | 1281240375 | bb
29 | 29 | D18_HBCD | 658.6 > 78.9 | 5,58 | 3764,52 |  | 3764,52 | bb
Sample Name: 221030_0046 Sample ID: 220922_11
| # | Name | Trace | RT | Area | IS Area | Response | Flags | Conc. | %Dev
1 | 1 | C14_Cl4 | 395 > 59 | 5,52 | 60988449 |  | 60988449 | MM
2 | 2 | C14_Cl5 | 427 > 59 | 5,75 | 672904188 |  | 672904188 | bb
3 | 3 | C14_Cl6 | 463 > 59 | 6,1 | 2495221 |  | 2495221 | bb
4 | 4 | C14_Cl7 | 497 > 437 | 6,5 | 6109840 |  | 6109840 | db
5 | 5 | C14_Cl8 | 533 > 473 | 6,9 | 5058165 |  | 5058165 | bb
6 | 6 | C14_Cl9 | 567 > 507 | 7,41 | 2024009,75 |  | 2024009,75 | MM
7 | 7 | C14_Cl10 | 601 > 541 | 7,89 | 427842844 |  | 427842844 | MM
8 | 8 | C15_Cl4 | 409 > 59 | 6,12 | 37897703 |  | 37897703 | bb
9 | 9 | C15_Cl5 | 443 > 59 | 6,34 | 593401563 |  | 593401563 | bb
10 | 10 | C15_Cl6 | 477 > 59 | 6,68 | 1679820,25 |  | 1679820,25 | bb
11 | 11 | C15_Cl7 | 511 > 451 | 7,05 | 3998440,25 |  | 3998440,25 | bb
12 | 12 | C15_Cl8 | 547 > 487 | 7,41 | 4709170,5 |  | 4709170,5 | bb
13 | 13 | C15_Cl9 | 581 > 521 | 7,89 | 3071876,75 |  | 3071876,75 | MM
14 | 14 | C15_Cl10 | 615 > 555 | 8,37 | 931982,5 |  | 931982,5 | MM
15 | 15 | C16_Cl4 | 423 > 59 | 6,75 | 27097369 |  | 27097369 | bb
16 | 16 | C16_Cl5 | 457 > 59 | 6,93 | 341596,25 |  | 341596,25 | bb
17 | 17 | C16_Cl6 | 491 > 59 | 7,19 | 965389375 |  | 965389375 | bb
18 | 18 | C16_Cl7 | 525 > 465 | 7,56 | 2341826 |  | 2341826 | bb
19 | 19 | C16_Cl8 | 561 > 501 | 7,96 | 5176882 |  | 5176882 | bb
20 | 20 | C16_Cl9 | 593 > 533 | 8,4 | 3711287,5 |  | 3711287,5 | MM
21 | 21 | C16_Cl10 | 629 > 569 | 8,88 | 2241251 |  | 2241251 | bb
22 | 22 | C17_Cl4 | 437 > 59 | 7,4 | 16140713 |  | 16140713 | bb
23 | 23 | C17_Cl5 | 471 > 59 | 7,52 | 180999578 |  | 180999578 | bb
24 | 24 | C17_Cl6 | 505 > 59 | 7,8 | 578066875 |  | 578066875 | bb
25 | 25 | C17_Cl7 | 539 > 479 | 8,11 | 1604244375 |  | 1604244375 | bb
26 | 26 | C17_Cl8 | 575 > 515 | 8,5 | 3966563,75 |  | 3966563,75 | bb
27 | 27 | C17_Cl9 | 607 > 547 | 8,93 | 3595837,75 |  | 3595837,75 | MM
28 | 28 | C17_Cl10 | 643 > 583 | 9,36 | 2743735,5 |  | 2743735,5 | bb
29 | 29 | D18_HBCD | 658.6 > 78.9 | 5,59 | 2185083 |  | 2185083 | bb
Sample Name: 221030_0050 Sample ID: 220922_13
| # | Name | Trace | RT | Area | IS Area | Response | Flags | Conc. | %Dev
1 | 1 | C14_Cl4 | 395 > 59 | 5,51 | 59408906 |  | 59408906 | MM
2 | 2 | C14_Cl5 | 427 > 59 | 5,73 | 742843125 |  | 742843125 | bb
3 | 3 | C14_Cl6 | 463 > 59 | 6,1 | 2872844 |  | 2872844 | bb
4 | 4 | C14_Cl7 | 497 > 437 | 6,5 | 7057315 |  | 7057315 | db
5 | 5 | C14_Cl8 | 533 > 473 | 6,9 | 5909326,5 |  | 5909326,5 | bb
6 | 6 | C14_Cl9 | 567 > 507 | 7,41 | 2577338,25 |  | 2577338,25 | bb
7 | 7 | C14_Cl10 | 601 > 541 | 7,85 | 552508938 |  | 552508938 | MM
8 | 8 | C15_Cl4 | 409 > 59 | 6,12 | 35943,02 |  | 35943,02 | bb
9 | 9 | C15_Cl5 | 443 > 59 | 6,34 | 637720,25 |  | 637720,25 | bb
10 | 10 | C15_Cl6 | 477 > 59 | 6,65 | 1889888125 |  | 1889888125 | bb
11 | 11 | C15_Cl7 | 511 > 451 | 7,05 | 4537247 |  | 4537247 | bb
12 | 12 | C15_Cl8 | 547 > 487 | 7,41 | 5399967,5 |  | 5399967,5 | bb
13 | 13 | C15_Cl9 | 581 > 521 | 7,85 | 3623149,5 |  | 3623149,5 | MM
14 | 14 | C15_Cl10 | 615 > 555 | 8,34 | 1095324,5 |  | 1095324,5 | MM
15 | 15 | C16_Cl4 | 423 > 59 | 6,71 | 26634035 |  | 26634035 | bb
16 | 16 | C16_Cl5 | 457 > 59 | 6,93 | 364036,75 |  | 364036,75 | bb
17 | 17 | C16_Cl6 | 491 > 59 | 7,19 | 1051626,25 |  | 1051626,25 | bb
18 | 18 | C16_Cl7 | 525 > 465 | 7,56 | 2656889,75 |  | 2656889,75 | bb
19 | 19 | C16_Cl8 | 561 > 501 | 7,96 | 6070100 |  | 6070100 | db
20 | 20 | C16_Cl9 | 593 > 533 | 8,4 | 4195919 |  | 4195919 | MM
21 | 21 | C16_Cl10 | 629 > 569 | 8,88 | 2596896,25 |  | 2596896,25 | bb
22 | 22 | C17_Cl4 | 437 > 59 | 7,35 | 15627837 |  | 15627837 | bb
23 | 23 | C17_Cl5 | 471 > 59 | 7,52 | 191298906 |  | 191298906 | bb
24 | 24 | C17_Cl6 | 505 > 59 | 7,8 | 651983625 |  | 651983625 | bb
25 | 25 | C17_Cl7 | 539 > 479 | 8,11 | 1845467,75 |  | 1845467,75 | bb
26 | 26 | C17_Cl8 | 575 > 515 | 8,5 | 4601180,5 |  | 4601180,5 | bb
27 | 27 | C17_Cl9 | 607 > 547 | 8,93 | 4190355,25 |  | 4190355,25 | db
28 | 28 | C17_Cl10 | 643 > 583 | 9,36 | 3159989,5 |  | 3159989,5 | bb
29 | 29 | D18_HBCD | 658.6 > 78.9 | 5,58 | 2784393 |  | 2784393 | bb

## LCCPs_B1
Quantify Sample Summary Report
Sample Name: 221031_0002 Sample ID: MeOH
| # | Name | Trace | RT | Area | IS Area | Response | Flags | Conc. | %Dev
1 | 1 | C18_Cl4 | 451 > 59
2 | 2 | C18_Cl5 | 485 > 59
3 | 3 | C18_Cl6 | 519 > 59
4 | 4 | C18_Cl7 | 553 > 493
5 | 5 | C18_Cl8 | 589 > 529
6 | 6 | C18_Cl9 | 623 > 563
7 | 7 | C18_Cl10 | 657 > 597
8 | 8 | C19_Cl4 | 465 > 59
9 | 9 | C19_Cl5 | 499 > 59
10 | 10 | C19_Cl6 | 533 > 59
11 | 11 | C19_Cl7 | 567 > 507
12 | 12 | C19_Cl8 | 603 > 543
13 | 13 | C19_Cl9 | 637 > 577
14 | 14 | C19_Cl10 | 671 > 611
15 | 15 | C20_Cl4 | 479 > 59
16 | 16 | C20_Cl5 | 513 > 59
17 | 17 | C20_Cl6 | 547 > 59
18 | 18 | C20_Cl7 | 581 > 521
19 | 19 | C20_Cl8 | 617 > 557
20 | 20 | C20_Cl9 | 651 > 591
21 | 21 | C20_Cl10 | 685 > 625
22 | 22 | D18_HBCD | 658.6 > 78.9
Quantify Sample Summary Report
Printed Mon Nov 07 14:19:48 2022
Sample Name: 221031_0003 Sample ID: LCCP_MIX_Cs1
| # | Name | Trace | RT | Area | IS Area | Response | Flags | Conc. | %Dev
1 | 1 | C18_Cl4 | 451 > 59 | 7.99 | 854.816 |  | 854.816 | MM
2 | 2 | C18_Cl5 | 485 > 59 | 8.11 | 2561.271 |  | 2561.271 | bb
3 | 3 | C18_Cl6 | 519 > 59 | 8.36 | 2349.003 |  | 2349.003 | bb
4 | 4 | C18_Cl7 | 553 > 493 | 8.73 | 3159.596 |  | 3159.596 | bb
5 | 5 | C18_Cl8 | 589 > 529 | 9.01 | 2826.834 |  | 2826.834 | bb
6 | 6 | C18_Cl9 | 623 > 563 | 9.67 | 1245.737 |  | 1245.737 | MM
7 | 7 | C18_Cl10 | 657 > 597 | 9.84 | 913.055 |  | 913.055 | MM
8 | 8 | C19_Cl4 | 465 > 59 | 8.68 | 264.501 |  | 264.501 | MM
9 | 9 | C19_Cl5 | 499 > 59 | 8.64 | 511.301 |  | 511.301 | MM
10 | 10 | C19_Cl6 | 533 > 59 | 9.04 | 460.972 |  | 460.972 | MM
11 | 11 | C19_Cl7 | 567 > 507 | 9.29 | 877.247 |  | 877.247 | MM
12 | 12 | C19_Cl8 | 603 > 543 | 9.62 | 1467.191 |  | 1467.191 | bb
13 | 13 | C19_Cl9 | 637 > 577 | 9.96 | 1176.62 |  | 1176.62 | bb
14 | 14 | C19_Cl10 | 671 > 611 | 10.38 | 492.504 |  | 492.504 | MM
15 | 15 | C20_Cl4 | 479 > 59
16 | 16 | C20_Cl5 | 513 > 59 | 9.52 | 200.667 |  | 200.667 | MM
17 | 17 | C20_Cl6 | 547 > 59 | 9.57 | 334.587 |  | 334.587 | MM
18 | 18 | C20_Cl7 | 581 > 521
19 | 19 | C20_Cl8 | 617 > 557 | 10.23 | 466.177 |  | 466.177 | MM
20 | 20 | C20_Cl9 | 651 > 591 | 10.65 | 227.5 |  | 227.5 | MM
21 | 21 | C20_Cl10 | 685 > 625 | 10.93 | 97.664 |  | 97.664 | MM
22 | 22 | D18_HBCD | 658.6 > 78.9 | 5.57 | 3035.713 |  | 3035.713 | MM
Quantify Sample Summary Report
Printed Mon Nov 07 14:19:48 2022
Sample Name: 221031_0004 Sample ID: LCCP_MIX_Cs3
| # | Name | Trace | RT | Area | IS Area | Response | Flags | Conc. | %Dev
1 | 1 | C18_Cl4 | 451 > 59 | 7.96 | 5154.01 |  | 5154.01 | bb
2 | 2 | C18_Cl5 | 485 > 59 | 8.17 | 12521.467 |  | 12521.467 | bb
3 | 3 | C18_Cl6 | 519 > 59 | 8.4 | 10696.287 |  | 10696.287 | bb
4 | 4 | C18_Cl7 | 553 > 493 | 8.69 | 12740.188 |  | 12740.188 | bb
5 | 5 | C18_Cl8 | 589 > 529 | 9.08 | 13812.678 |  | 13812.678 | bb
6 | 6 | C18_Cl9 | 623 > 563 | 9.46 | 4753.491 |  | 4753.491 | MM
7 | 7 | C18_Cl10 | 657 > 597 | 9.92 | 1358.331 |  | 1358.331 | MM
8 | 8 | C19_Cl4 | 465 > 59 | 8.6 | 1565.556 |  | 1565.556 | bb
9 | 9 | C19_Cl5 | 499 > 59 | 8.76 | 3992.388 |  | 3992.388 | bb
10 | 10 | C19_Cl6 | 533 > 59 | 8.96 | 3317.493 |  | 3317.493 | bb
11 | 11 | C19_Cl7 | 567 > 507 | 9.24 | 4668.277 |  | 4668.277 | bb
12 | 12 | C19_Cl8 | 603 > 543 | 9.58 | 6579.626 |  | 6579.626 | bb
13 | 13 | C19_Cl9 | 637 > 577 | 9.96 | 3818.046 |  | 3818.046 | bb
14 | 14 | C19_Cl10 | 671 > 611 | 10.38 | 1230.688 |  | 1230.688 | MM
15 | 15 | C20_Cl4 | 479 > 59 | 9.23 | 337.249 |  | 337.249 | MM
16 | 16 | C20_Cl5 | 513 > 59 | 9.32 | 942.073 |  | 942.073 | bb
17 | 17 | C20_Cl6 | 547 > 59 | 9.53 | 735.88 |  | 735.88 | bb
18 | 18 | C20_Cl7 | 581 > 521 | 9.7 | 1897.373 |  | 1897.373 | MM
19 | 19 | C20_Cl8 | 617 > 557 | 10.07 | 1614.719 |  | 1614.719 | bb
20 | 20 | C20_Cl9 | 651 > 591 | 10.41 | 1199.365 |  | 1199.365 | bb
21 | 21 | C20_Cl10 | 685 > 625 | 10.98 | 948.521 |  | 948.521 | MM
22 | 22 | D18_HBCD | 658.6 > 78.9 | 5.57 | 3102.621 |  | 3102.621 | MM
Quantify Sample Summary Report
Printed Mon Nov 07 14:19:48 2022
Sample Name: 221031_0005 Sample ID: LCCP_MIX_Cs5
| # | Name | Trace | RT | Area | IS Area | Response | Flags | Conc. | %Dev
1 | 1 | C18_Cl4 | 451 > 59 | 7.99 | 23996.533 |  | 23996.533 | bb
2 | 2 | C18_Cl5 | 485 > 59 | 8.17 | 58092.582 |  | 58092.582 | bb
3 | 3 | C18_Cl6 | 519 > 59 | 8.4 | 50532.012 |  | 50532.012 | bb
4 | 4 | C18_Cl7 | 553 > 493 | 8.69 | 65760.508 |  | 65760.508 | bb
5 | 5 | C18_Cl8 | 589 > 529 | 9.05 | 65863.18 |  | 65863.18 | bb
6 | 6 | C18_Cl9 | 623 > 563 | 9.42 | 50123.664 |  | 50123.664 | MM
7 | 7 | C18_Cl10 | 657 > 597 | 9.88 | 9661.358 |  | 9661.358 | bb
8 | 8 | C19_Cl4 | 465 > 59 | 8.57 | 8006.287 |  | 8006.287 | bb
9 | 9 | C19_Cl5 | 499 > 59 | 8.76 | 18447.385 |  | 18447.385 | bb
10 | 10 | C19_Cl6 | 533 > 59 | 8.96 | 16399.811 |  | 16399.811 | bb
11 | 11 | C19_Cl7 | 567 > 507 | 9.24 | 24668.109 |  | 24668.109 | bb
12 | 12 | C19_Cl8 | 603 > 543 | 9.58 | 28691.867 |  | 28691.867 | bb
13 | 13 | C19_Cl9 | 637 > 577 | 9.96 | 18161.447 |  | 18161.447 | bb
14 | 14 | C19_Cl10 | 671 > 611 | 10.31 | 5734.932 |  | 5734.932 | bb
15 | 15 | C20_Cl4 | 479 > 59 | 9.1 | 1893.533 |  | 1893.533 | bb
16 | 16 | C20_Cl5 | 513 > 59 | 9.32 | 4661.793 |  | 4661.793 | bb
17 | 17 | C20_Cl6 | 547 > 59 | 9.49 | 3837.99 |  | 3837.99 | bb
18 | 18 | C20_Cl7 | 581 > 521 | 9.78 | 6153.903 |  | 6153.903 | MM
19 | 19 | C20_Cl8 | 617 > 557 | 10.11 | 7979.126 |  | 7979.126 | bb
20 | 20 | C20_Cl9 | 651 > 591 | 10.41 | 5770.15 |  | 5770.15 | bb
21 | 21 | C20_Cl10 | 685 > 625 | 10.84 | 2236.809 |  | 2236.809 | MM
22 | 22 | D18_HBCD | 658.6 > 78.9 | 5.58 | 2911.398 |  | 2911.398 | MM
Quantify Sample Summary Report
Printed Mon Nov 07 14:19:48 2022
Sample Name: 221031_0006 Sample ID: LCCP_MIX_Cs7
| # | Name | Trace | RT | Area | IS Area | Response | Flags | Conc. | %Dev
1 | 1 | C18_Cl4 | 451 > 59 | 7.99 | 85525.672 |  | 85525.672 | bb
2 | 2 | C18_Cl5 | 485 > 59 | 8.14 | 206891.281 |  | 206891.281 | bb
3 | 3 | C18_Cl6 | 519 > 59 | 8.4 | 184233.313 |  | 184233.313 | bb
4 | 4 | C18_Cl7 | 553 > 493 | 8.69 | 229939.781 |  | 229939.781 | bb
5 | 5 | C18_Cl8 | 589 > 529 | 9.08 | 245422.75 |  | 245422.75 | bb
6 | 6 | C18_Cl9 | 623 > 563 | 9.46 | 144768.688 |  | 144768.688 | MM
7 | 7 | C18_Cl10 | 657 > 597 | 9.92 | 28788.092 |  | 28788.092 | bb
8 | 8 | C19_Cl4 | 465 > 59 | 8.6 | 28051.041 |  | 28051.041 | bb
9 | 9 | C19_Cl5 | 499 > 59 | 8.72 | 65428.418 |  | 65428.418 | bb
10 | 10 | C19_Cl6 | 533 > 59 | 8.96 | 58552.961 |  | 58552.961 | bb
11 | 11 | C19_Cl7 | 567 > 507 | 9.24 | 87349.977 |  | 87349.977 | bb
12 | 12 | C19_Cl8 | 603 > 543 | 9.58 | 105534.484 |  | 105534.484 | bb
13 | 13 | C19_Cl9 | 637 > 577 | 9.96 | 66917.641 |  | 66917.641 | bb
14 | 14 | C19_Cl10 | 671 > 611 | 10.31 | 24102.25 |  | 24102.25 | bb
15 | 15 | C20_Cl4 | 479 > 59 | 9.15 | 6776.209 |  | 6776.209 | bb
16 | 16 | C20_Cl5 | 513 > 59 | 9.32 | 15549.065 |  | 15549.065 | bb
17 | 17 | C20_Cl6 | 547 > 59 | 9.49 | 12874.594 |  | 12874.594 | MM
18 | 18 | C20_Cl7 | 581 > 521 | 9.78 | 21198.914 |  | 21198.914 | MM
19 | 19 | C20_Cl8 | 617 > 557 | 10.07 | 29402.361 |  | 29402.361 | MM
20 | 20 | C20_Cl9 | 651 > 591 | 10.45 | 22603.441 |  | 22603.441 | bb
21 | 21 | C20_Cl10 | 685 > 625 | 10.81 | 8723.47 |  | 8723.47 | bb
22 | 22 | D18_HBCD | 658.6 > 78.9 | 5.59 | 2665.159 |  | 2665.159 | MM
Quantify Sample Summary Report
Printed Mon Nov 07 14:19:48 2022
Sample Name: 221031_0007 Sample ID: LCCP_MIX_Cs9
| # | Name | Trace | RT | Area | IS Area | Response | Flags | Conc. | %Dev
1 | 1 | C18_Cl4 | 451 > 59 | 7.96 | 401164.75 |  | 401164.75 | bb
2 | 2 | C18_Cl5 | 485 > 59 | 8.17 | 981186 |  | 981186 | bb
3 | 3 | C18_Cl6 | 519 > 59 | 8.4 | 884742.438 |  | 884742.438 | bb
4 | 4 | C18_Cl7 | 553 > 493 | 8.69 | 1127773.375 |  | 1127773.375 | bb
5 | 5 | C18_Cl8 | 589 > 529 | 9.05 | 1204116.375 |  | 1204116.375 | bb
6 | 6 | C18_Cl9 | 623 > 563 | 9.46 | 680316.375 |  | 680316.375 | bb
7 | 7 | C18_Cl10 | 657 > 597 | 9.88 | 172610.75 |  | 172610.75 | bb
8 | 8 | C19_Cl4 | 465 > 59 | 8.56 | 128327.695 |  | 128327.695 | bb
9 | 9 | C19_Cl5 | 499 > 59 | 8.72 | 308135.375 |  | 308135.375 | bb
10 | 10 | C19_Cl6 | 533 > 59 | 8.96 | 284129 |  | 284129 | bb
11 | 11 | C19_Cl7 | 567 > 507 | 9.24 | 432407 |  | 432407 | MM
12 | 12 | C19_Cl8 | 603 > 543 | 9.58 | 535308.938 |  | 535308.938 | MM
13 | 13 | C19_Cl9 | 637 > 577 | 9.96 | 349982.469 |  | 349982.469 | bb
14 | 14 | C19_Cl10 | 671 > 611 | 10.35 | 111636.5 |  | 111636.5 | bb
15 | 15 | C20_Cl4 | 479 > 59 | 9.15 | 33216.645 |  | 33216.645 | bb
16 | 16 | C20_Cl5 | 513 > 59 | 9.32 | 76021.719 |  | 76021.719 | bb
17 | 17 | C20_Cl6 | 547 > 59 | 9.49 | 64737.309 |  | 64737.309 | bb
18 | 18 | C20_Cl7 | 581 > 521 | 9.78 | 110035.258 |  | 110035.258 | bb
19 | 19 | C20_Cl8 | 617 > 557 | 10.07 | 149575.547 |  | 149575.547 | MM
20 | 20 | C20_Cl9 | 651 > 591 | 10.45 | 111258.242 |  | 111258.242 | MM
21 | 21 | C20_Cl10 | 685 > 625 | 10.84 | 46317.984 |  | 46317.984 | bb
22 | 22 | D18_HBCD | 658.6 > 78.9 | 5.58 | 2766.428 |  | 2766.428 | MM
Quantify Sample Summary Report
Printed Mon Nov 07 14:19:48 2022
Sample Name: 221031_0008 Sample ID: MeOH
| # | Name | Trace | RT | Area | IS Area | Response | Flags | Conc. | %Dev
1 | 1 | C18_Cl4 | 451 > 59
2 | 2 | C18_Cl5 | 485 > 59
3 | 3 | C18_Cl6 | 519 > 59
4 | 4 | C18_Cl7 | 553 > 493
5 | 5 | C18_Cl8 | 589 > 529
6 | 6 | C18_Cl9 | 623 > 563
7 | 7 | C18_Cl10 | 657 > 597
8 | 8 | C19_Cl4 | 465 > 59
9 | 9 | C19_Cl5 | 499 > 59
10 | 10 | C19_Cl6 | 533 > 59
11 | 11 | C19_Cl7 | 567 > 507
12 | 12 | C19_Cl8 | 603 > 543
13 | 13 | C19_Cl9 | 637 > 577
14 | 14 | C19_Cl10 | 671 > 611
15 | 15 | C20_Cl4 | 479 > 59
16 | 16 | C20_Cl5 | 513 > 59
17 | 17 | C20_Cl6 | 547 > 59
18 | 18 | C20_Cl7 | 581 > 521
19 | 19 | C20_Cl8 | 617 > 557
20 | 20 | C20_Cl9 | 651 > 591
21 | 21 | C20_Cl10 | 685 > 625
22 | 22 | D18_HBCD | 658.6 > 78.9
Quantify Sample Summary Report
Printed Mon Nov 07 14:19:48 2022
Sample Name: 221031_0009 Sample ID: 220915_Blank_1
| # | Name | Trace | RT | Area | IS Area | Response | Flags | Conc. | %Dev
1 | 1 | C18_Cl4 | 451 > 59
2 | 2 | C18_Cl5 | 485 > 59
3 | 3 | C18_Cl6 | 519 > 59
4 | 4 | C18_Cl7 | 553 > 493
5 | 5 | C18_Cl8 | 589 > 529
6 | 6 | C18_Cl9 | 623 > 563 |  |  |  |  | MM-
7 | 7 | C18_Cl10 | 657 > 597
8 | 8 | C19_Cl4 | 465 > 59
9 | 9 | C19_Cl5 | 499 > 59
10 | 10 | C19_Cl6 | 533 > 59
11 | 11 | C19_Cl7 | 567 > 507
12 | 12 | C19_Cl8 | 603 > 543
13 | 13 | C19_Cl9 | 637 > 577
14 | 14 | C19_Cl10 | 671 > 611
15 | 15 | C20_Cl4 | 479 > 59
16 | 16 | C20_Cl5 | 513 > 59
17 | 17 | C20_Cl6 | 547 > 59
18 | 18 | C20_Cl7 | 581 > 521
19 | 19 | C20_Cl8 | 617 > 557
20 | 20 | C20_Cl9 | 651 > 591
21 | 21 | C20_Cl10 | 685 > 625
22 | 22 | D18_HBCD | 658.6 > 78.9 | 5.55 | 4675.175 |  | 4675.175 | MM
Quantify Sample Summary Report
Printed Mon Nov 07 14:19:48 2022
Sample Name: 221031_0028 Sample ID: 220915_17
| # | Name | Trace | RT | Area | IS Area | Response | Flags | Conc. | %Dev
1 | 1 | C18_Cl4 | 451 > 59 | 7,91 | 26213666 |  | 26213666 | bb
2 | 2 | C18_Cl5 | 485 > 59 | 8,05 | 132749953 |  | 132749953 | MM
3 | 3 | C18_Cl6 | 519 > 59 | 8,33 | 205285391 |  | 205285391 | MM
4 | 4 | C18_Cl7 | 553 > 493 | 8,62 | 385319 |  | 385319 | MM
5 | 5 | C18_Cl8 | 589 > 529 | 9,01 | 691686375 |  | 691686375 | MM
6 | 6 | C18_Cl9 | 623 > 563 | 9,38 | 779262313 |  | 779262313 | MM
7 | 7 | C18_Cl10 | 657 > 597 | 9,8 | 694909875 |  | 694909875 | bb
8 | 8 | C19_Cl4 | 465 > 59 | 8,49 | 14829607 |  | 14829607 | bb
9 | 9 | C19_Cl5 | 499 > 59 | 8,64 | 67405602 |  | 67405602 | MM
10 | 10 | C19_Cl6 | 533 > 59 | 8,88 | 104909617 |  | 104909617 | bb
11 | 11 | C19_Cl7 | 567 > 507 | 9,16 | 221228141 |  | 221228141 | MM
12 | 12 | C19_Cl8 | 603 > 543 | 9,5 | 370459,25 |  | 370459,25 | bb
13 | 13 | C19_Cl9 | 637 > 577 | 9,88 | 415309125 |  | 415309125 | bb
14 | 14 | C19_Cl10 | 671 > 611 | 10,27 | 341087 |  | 341087 | MM
15 | 15 | C20_Cl4 | 479 > 59 | 9,1 | 7592904 |  | 7592904 | bb
16 | 16 | C20_Cl5 | 513 > 59 | 9,23 | 33021199 |  | 33021199 | bb
17 | 17 | C20_Cl6 | 547 > 59 | 9,45 | 52063977 |  | 52063977 | bb
18 | 18 | C20_Cl7 | 581 > 521 | 9,7 | 116782609 |  | 116782609 | bb
19 | 19 | C20_Cl8 | 617 > 557 | 10 | 200642047 |  | 200642047 | bb
20 | 20 | C20_Cl9 | 651 > 591 | 10,34 | 222338047 |  | 222338047 | bb
21 | 21 | C20_Cl10 | 685 > 625 | 10,72 | 224342,5 |  | 224342,5 | MM
22 | 22 | D18_HBCD | 658.6 > 78.9 | 5,56 | 5226775 |  | 5226775 | MM
Sample Name: 221031_0030 Sample ID: 220915_19
| # | Name | Trace | RT | Area | IS Area | Response | Flags | Conc. | %Dev
1 | 1 | C18_Cl4 | 451 > 59 | 7,91 | 21362832 |  | 21362832 | bb
2 | 2 | C18_Cl5 | 485 > 59 | 8,08 | 107116961 |  | 107116961 | bb
3 | 3 | C18_Cl6 | 519 > 59 | 8,3 | 164292797 |  | 164292797 | MM
4 | 4 | C18_Cl7 | 553 > 493 | 8,62 | 299216938 |  | 299216938 | MM
5 | 5 | C18_Cl8 | 589 > 529 | 9,01 | 518341875 |  | 518341875 | MM
6 | 6 | C18_Cl9 | 623 > 563 | 9,38 | 587350,25 |  | 587350,25 | MM
7 | 7 | C18_Cl10 | 657 > 597 | 9,8 | 521324375 |  | 521324375 | bb
8 | 8 | C19_Cl4 | 465 > 59 | 8,49 | 11851572 |  | 11851572 | bb
9 | 9 | C19_Cl5 | 499 > 59 | 8,64 | 52922965 |  | 52922965 | MM
10 | 10 | C19_Cl6 | 533 > 59 | 8,88 | 79720,93 |  | 79720,93 | bb
11 | 11 | C19_Cl7 | 567 > 507 | 9,16 | 169431063 |  | 169431063 | bb
12 | 12 | C19_Cl8 | 603 > 543 | 9,5 | 280816188 |  | 280816188 | bb
13 | 13 | C19_Cl9 | 637 > 577 | 9,88 | 310226875 |  | 310226875 | bb
14 | 14 | C19_Cl10 | 671 > 611 | 10,27 | 272990063 |  | 272990063 | MM
15 | 15 | C20_Cl4 | 479 > 59 | 9,1 | 6469,53 |  | 6469,53 | bb
16 | 16 | C20_Cl5 | 513 > 59 | 9,23 | 26667598 |  | 26667598 | bb
17 | 17 | C20_Cl6 | 547 > 59 | 9,41 | 39656,82 |  | 39656,82 | bb
18 | 18 | C20_Cl7 | 581 > 521 | 9,7 | 89573664 |  | 89573664 | bb
19 | 19 | C20_Cl8 | 617 > 557 | 10 | 154867563 |  | 154867563 | bb
20 | 20 | C20_Cl9 | 651 > 591 | 10,34 | 166049781 |  | 166049781 | bb
21 | 21 | C20_Cl10 | 685 > 625 | 10,72 | 177217656 |  | 177217656 | MM
22 | 22 | D18_HBCD | 658.6 > 78.9 | 5,55 | 5014457 |  | 5014457 | MM
Sample Name: 221031_0038 Sample ID: 220922_03
| # | Name | Trace | RT | Area | IS Area | Response | Flags | Conc. | %Dev
1 | 1 | C18_Cl4 | 451 > 59 | 7,86 | 12035149 |  | 12035149 | bb
2 | 2 | C18_Cl5 | 485 > 59 | 8,08 | 192475141 |  | 192475141 | MM
3 | 3 | C18_Cl6 | 519 > 59 | 8,33 | 682126313 |  | 682126313 | MM
4 | 4 | C18_Cl7 | 553 > 493 | 8,62 | 2156035,75 |  | 2156035,75 | MM
5 | 5 | C18_Cl8 | 589 > 529 | 8,97 | 4693791,5 |  | 4693791,5 | MM
6 | 6 | C18_Cl9 | 623 > 563 | 9,38 | 4393313,5 |  | 4393313,5 | MM
7 | 7 | C18_Cl10 | 657 > 597 | 9,76 | 2088466625 |  | 2088466625 | bb
8 | 8 | C19_Cl4 | 465 > 59 | 8,53 | 3706247 |  | 3706247 | bb
9 | 9 | C19_Cl5 | 499 > 59 | 8,64 | 17620938 |  | 17620938 | bb
10 | 10 | C19_Cl6 | 533 > 59 | 8,84 | 35596449 |  | 35596449 | MM
11 | 11 | C19_Cl7 | 567 > 507 | 9,16 | 114704961 |  | 114704961 | MM
12 | 12 | C19_Cl8 | 603 > 543 | 9,5 | 239571531 |  | 239571531 | MM
13 | 13 | C19_Cl9 | 637 > 577 | 9,88 | 279937406 |  | 279937406 | MM
14 | 14 | C19_Cl10 | 671 > 611 | 10,27 | 199096438 |  | 199096438 | MM
15 | 15 | C20_Cl4 | 479 > 59 | 8,99 | 2084,63 |  | 2084,63 | bb
16 | 16 | C20_Cl5 | 513 > 59 | 9,19 | 8289793 |  | 8289793 | bb
17 | 17 | C20_Cl6 | 547 > 59 | 9,45 | 15873314 |  | 15873314 | bb
18 | 18 | C20_Cl7 | 581 > 521 | 9,7 | 46511086 |  | 46511086 | bb
19 | 19 | C20_Cl8 | 617 > 557 | 10 | 109278227 |  | 109278227 | bb
20 | 20 | C20_Cl9 | 651 > 591 | 10,34 | 169496344 |  | 169496344 | MM
21 | 21 | C20_Cl10 | 685 > 625 | 10,72 | 143798078 |  | 143798078 | MM
22 | 22 | D18_HBCD | 658.6 > 78.9 | 5,55 | 2380689 |  | 2380689 | bb
Sample Name: 221031_0040 Sample ID: 220922_05
| # | Name | Trace | RT | Area | IS Area | Response | Flags | Conc. | %Dev
1 | 1 | C18_Cl4 | 451 > 59 | 7,91 | 13074521 |  | 13074521 | bb
2 | 2 | C18_Cl5 | 485 > 59 | 8,08 | 168812797 |  | 168812797 | MM
3 | 3 | C18_Cl6 | 519 > 59 | 8,33 | 551853375 |  | 551853375 | MM
4 | 4 | C18_Cl7 | 553 > 493 | 8,62 | 1699649625 |  | 1699649625 | MM
5 | 5 | C18_Cl8 | 589 > 529 | 8,97 | 3574706,75 |  | 3574706,75 | MM
6 | 6 | C18_Cl9 | 623 > 563 | 9,38 | 3344517,75 |  | 3344517,75 | MM
7 | 7 | C18_Cl10 | 657 > 597 | 9,8 | 1554197375 |  | 1554197375 | bb
8 | 8 | C19_Cl4 | 465 > 59 | 8,46 | 3890105 |  | 3890105 | bb
9 | 9 | C19_Cl5 | 499 > 59 | 8,64 | 16983768 |  | 16983768 | bb
10 | 10 | C19_Cl6 | 533 > 59 | 8,88 | 33497699 |  | 33497699 | bb
11 | 11 | C19_Cl7 | 567 > 507 | 9,16 | 104509,32 |  | 104509,32 | MM
12 | 12 | C19_Cl8 | 603 > 543 | 9,5 | 195487719 |  | 195487719 | bb
13 | 13 | C19_Cl9 | 637 > 577 | 9,88 | 226648063 |  | 226648063 | MM
14 | 14 | C19_Cl10 | 671 > 611 | 10,27 | 157520859 |  | 157520859 | bb
15 | 15 | C20_Cl4 | 479 > 59 | 9,19 | 1494,52 |  | 1494,52 | MM
16 | 16 | C20_Cl5 | 513 > 59 | 9,23 | 8097361 |  | 8097361 | bb
17 | 17 | C20_Cl6 | 547 > 59 | 9,45 | 14849745 |  | 14849745 | bb
18 | 18 | C20_Cl7 | 581 > 521 | 9,66 | 47848781 |  | 47848781 | MM
19 | 19 | C20_Cl8 | 617 > 557 | 10 | 92758602 |  | 92758602 | bb
20 | 20 | C20_Cl9 | 651 > 591 | 10,34 | 135155406 |  | 135155406 | MM
21 | 21 | C20_Cl10 | 685 > 625 | 10,72 | 114250844 |  | 114250844 | MM
22 | 22 | D18_HBCD | 658.6 > 78.9 | 5,54 | 2461899 |  | 2461899 | bb
Sample Name: 221031_0046 Sample ID: 220922_11
| # | Name | Trace | RT | Area | IS Area | Response | Flags | Conc. | %Dev
1 | 1 | C18_Cl4 | 451 > 59 | 7,88 | 6115144 |  | 6115144 | bb
2 | 2 | C18_Cl5 | 485 > 59 | 8,05 | 58819,73 |  | 58819,73 | bb
3 | 3 | C18_Cl6 | 519 > 59 | 8,3 | 168216609 |  | 168216609 | MM
4 | 4 | C18_Cl7 | 553 > 493 | 8,62 | 555766875 |  | 555766875 | MM
5 | 5 | C18_Cl8 | 589 > 529 | 8,97 | 1486797625 |  | 1486797625 | MM
6 | 6 | C18_Cl9 | 623 > 563 | 9,38 | 2077454,5 |  | 2077454,5 | MM
7 | 7 | C18_Cl10 | 657 > 597 | 9,8 | 1568119875 |  | 1568119875 | bb
8 | 8 | C19_Cl4 | 465 > 59 | 8,56 | 2097375 |  | 2097375 | MM
9 | 9 | C19_Cl5 | 499 > 59 | 8,64 | 12925725 |  | 12925725 | bb
10 | 10 | C19_Cl6 | 533 > 59 | 8,88 | 31782527 |  | 31782527 | bb
11 | 11 | C19_Cl7 | 567 > 507 | 9,16 | 103058828 |  | 103058828 | bb
12 | 12 | C19_Cl8 | 603 > 543 | 9,5 | 288553,5 |  | 288553,5 | MM
13 | 13 | C19_Cl9 | 637 > 577 | 9,88 | 393791,25 |  | 393791,25 | MM
14 | 14 | C19_Cl10 | 671 > 611 | 10,27 | 313176594 |  | 313176594 | MM
15 | 15 | C20_Cl4 | 479 > 59 | 9,06 | 1242135 |  | 1242135 | bb
16 | 16 | C20_Cl5 | 513 > 59 | 9,23 | 6732364 |  | 6732364 | bb
17 | 17 | C20_Cl6 | 547 > 59 | 9,41 | 17588984 |  | 17588984 | bb
18 | 18 | C20_Cl7 | 581 > 521 | 9,66 | 61221297 |  | 61221297 | bb
19 | 19 | C20_Cl8 | 617 > 557 | 9,95 | 156950609 |  | 156950609 | bb
20 | 20 | C20_Cl9 | 651 > 591 | 10,31 | 203114781 |  | 203114781 | MM
21 | 21 | C20_Cl10 | 685 > 625 | 10,69 | 195735344 |  | 195735344 | MM
22 | 22 | D18_HBCD | 658.6 > 78.9 | 5,55 | 1990121 |  | 1990121 | MM
Sample Name: 221031_0050 Sample ID: 220922_13
| # | Name | Trace | RT | Area | IS Area | Response | Flags | Conc. | %Dev
1 | 1 | C18_Cl4 | 451 > 59 | 7,91 | 6690374 |  | 6690374 | bb
2 | 2 | C18_Cl5 | 485 > 59 | 8,08 | 64190141 |  | 64190141 | bb
3 | 3 | C18_Cl6 | 519 > 59 | 8,3 | 187027047 |  | 187027047 | MM
4 | 4 | C18_Cl7 | 553 > 493 | 8,62 | 598977 |  | 598977 | MM
5 | 5 | C18_Cl8 | 589 > 529 | 8,97 | 1593330875 |  | 1593330875 | MM
6 | 6 | C18_Cl9 | 623 > 563 | 9,38 | 2191631 |  | 2191631 | MM
7 | 7 | C18_Cl10 | 657 > 597 | 9,8 | 1644471,5 |  | 1644471,5 | bb
8 | 8 | C19_Cl4 | 465 > 59 | 8,46 | 1958863 |  | 1958863 | bb
9 | 9 | C19_Cl5 | 499 > 59 | 8,64 | 15908699 |  | 15908699 | bb
10 | 10 | C19_Cl6 | 533 > 59 | 8,88 | 38124266 |  | 38124266 | MM
11 | 11 | C19_Cl7 | 567 > 507 | 9,16 | 123765,43 |  | 123765,43 | bb
12 | 12 | C19_Cl8 | 603 > 543 | 9,5 | 310716406 |  | 310716406 | MM
13 | 13 | C19_Cl9 | 637 > 577 | 9,88 | 433237219 |  | 433237219 | MM
14 | 14 | C19_Cl10 | 671 > 611 | 10,27 | 367376875 |  | 367376875 | MM
15 | 15 | C20_Cl4 | 479 > 59 | 9,1 | 1559932 |  | 1559932 | bb
16 | 16 | C20_Cl5 | 513 > 59 | 9,28 | 7465406 |  | 7465406 | bb
17 | 17 | C20_Cl6 | 547 > 59 | 9,41 | 16915541 |  | 16915541 | bb
18 | 18 | C20_Cl7 | 581 > 521 | 9,66 | 55944016 |  | 55944016 | bb
19 | 19 | C20_Cl8 | 617 > 557 | 9,95 | 136393594 |  | 136393594 | bb
20 | 20 | C20_Cl9 | 651 > 591 | 10,34 | 191945953 |  | 191945953 | MM
21 | 21 | C20_Cl10 | 685 > 625 | 10,72 | 160522906 |  | 160522906 | MM
22 | 22 | D18_HBCD | 658.6 > 78.9 | 5,53 | 2259,65 |  | 2259,65 | MM